## silicon_al
Silicon to Aluminum
very fragile samples
2001-09-27
LCA-4LV irradiated.
Sample | width | height | area | force | psi
1 | 0.31 | 0.38 | 0.1178 | 83.8 | 711.3752
2 | 0.31 | 0.42 | 0.1302 | 54 | 414.7465
3 | 0.31 | 0.38 | 0.1178 | 15.1 | 128.1834
4 | 0.31 | 0.37 | 0.1147 | 59.6 | 519.6164
5 | 0.31 | 0.42 | 0.1302 | 77.2 | 592.9339
6 | 0.31 | 0.39 | 0.1209 | 63.1 | 521.9189
7 | 0.31 | 0.37 | 0.1147 | 53.5 | 466.4342
8 | 0.31 | 0.37 | 0.1147 | 52.4 | 456.8439
9 | 0.31 | 0.388 | 0.12028 | 68.9 | 572.8301
|  |  |  | avg | 487.2092
|  |  |  | std | 151.4809
2001-10-01
LCA-4LV non-irradiated.
Sample | width | height | area | force | psi
1 | 0.31 | 0.419 | 0.12989 | 58 | 446.5317
2 | 0.31 | 0.416 | 0.12896 | 42.9 | 332.6613
3 | 0.31 | 0.4685 | 0.145235 | 75.7 | 521.2242
4 | 0.31 | 0.38 | 0.1178 | 78.1 | 662.9881
5 | 0.31 | 0.455 | 0.14105 | 60.4 | 428.2169
6 | 0.31 | 0.39 | 0.1209 | 69.6 | 575.6824
7 | 0.31 | 0.382 | 0.11842 | 82.6 | 697.5173
8 | 0.31 | 0.42 | 0.1302 | 44.8 | 344.086
9 | 0.31 | 0.4445 | 0.137795 | 51.3 | 372.2922
|  |  |  | avg | 486.8
|  |  |  | std | 127.724

## tensile
Tensile tests
2001-08-21 |  |  | Circular Tensile tests
Scotchweld
2216 gray
1" area
sample | force in psi
1 | 2223
2 | 769
3 | 507
4 | 2726
5 | 2032
6 | 321 | 321
7 | 1842 | 35.66667
8 | 2098
9 | 991

## dogbones
Tensile Test on Various Epoxies
Donna Hicks
2001-04-06
2216 Scotchweld 7 days RT. |  |  | Translucent
Sample | width | height | area | force in lb. | Ult Str. | % Elong. | Yield | Modulus
1 | 0.215 | 0.244 | 0.05246 | 84 | 1601.22 | 90 | Elastomeric | 656.5849
2 | 0.2275 | 0.253 | 0.0575575 | 64 | 1111.932 | 85 | material | 573.3397
3 | 0.178 | 0.2885 | 0.051353 | 74 | 1441.006 | 90 | has | 937.5917
4 | 0.1855 | 0.256 | 0.047488 | 36 | 758.0863 | 70 | no yield | 862.6149
5 | 0.1875 | 0.233 | 0.0436875 | 49 | 1121.602 | 90 |  | 1144.492
6 | 0.1975 | 0.238 | 0.047005 | 54 | 1148.814 | 88 |  | 1021.168
7 | 0.201 | 0.2595 | 0.0521595 | 56 | 1073.63 | 75 |  | 1035.286
8 | 0.225 | 0.296 | 0.0666 | 124 | 1861.862 | 90 |  | 1151.151
9 | 0.1975 | 0.2335 | 0.04611625 | 55 | 1192.638 | 75 |  | 1431.166
10 | 0.2015 | 0.262 | 0.052793 | 77 | 1458.527 | 75 |  | 1136.514
11 | 0.2245 | 0.2465 | 0.05533925 | 59 | 1066.151 | 80 |  | 1184.612
12 | 0.213 | 0.2595 | 0.0552735 | 52 | 940.7763 | 70 |  | 944.7967
|  |  |  | Avg | 1231.354 | 81.5 |  | 1006.61
|  |  |  | Std | 292.2767 | 7.836879 |  | 225.334
Epolite 5313 7 days RT. | [6 empty] | 2001-04-23
Sample | width | height | area | force in lb. | Ult Str. | % Elong. | Yield | Modulus
1 | 0.2375 | 0.139 | 0.0330125 | 22 | 666.4142 | 97
2 | 0.2515 | 0.1275 | 0.03206625 | 13 | 405.4107 | 80
3 | 0.281 | 0.1335 | 0.0375135 | 73 | 1945.966 | 35 | 853 | 20513
4 | 0.2455 | 0.119 | 0.0292145 | 45 | 1540.331 | 18 | 1027 | 28539
5 | 0.2325 | 0.1285 | 0.02987625 | 75 | 2510.355 | 38 | 1104 | 29729
6 | 0.253 | 0.1305 | 0.0330165 | 67 | 2029.288 | 27 | 1182 | 46620
7 | 0.2465 | 0.1305 | 0.03216825 | 65 | 2020.626 | 32 | 1056 | 28986
8 | 0.261 | 0.1255 | 0.0327555 | 79 | 2411.809 | 28 | 793 | 16630
9 | 0.2845 | 0.137 | 0.0389765 | 87 | 2232.114 | 41 | 949 | 31080
10 | 0.235 | 0.1275 | 0.0299625 | 59 | 1969.128 | 34 | 1033 | 25362
11 | 0.2855 | 0.1185 | 0.03383175 | 64 | 1891.714 | 33.5 | 1065 | 26551
12 | 0.261 | 0.138 | 0.036018 | 75 | 2082.292 | 30 | 1139 | 44444
Avg= | 0.2562083 | 0.1295833 |  | Avg | 2063.362 | 31.65 | 1020.1 | 29845.4
|  |  |  | Std | 260.524 | 6.099385 | 116.3868 | 8894.851
2850FT black w/catalyst 9 | [6 empty] | 2001-11-21
Sample | width | height | area | force in lb. | Ult Str. | % Elong. | Yield | Modulus
1 | 0.2525 | 0.121 | 0.0305525 | 60 | 1963.833 | 0.11 | no yield | 2079620
Emerson & Cuming 2850FT w/24LV
Sample | width | height | area | force in lb. | Ult Str. | % Elong. | Yield | Modulus
2 | 0.2555 | 0.122 | 0.031171 |  | 0
4 | 0.251 | 0.122 | 0.030622 |  | 0
7 | 0.251 | 0.1205 | 0.0302455 | 158.7 | 5247.062
9 | 0.25 | 0.1215 | 0.030375 |  | 0
10 | 0.2515 | 0.1205 | 0.03030575 |  | 0
|  |  |  | Avg | 1049.412 | #DIV/0! |  | #DIV/0!
|  |  |  | Std | 2098.825 | #DIV/0! |  | #DIV/0!

## dogbone_graph
Modulus | avg | std | ave | +std | -std
2216 Scotchweld Translucent 7 days RT | 1007 | 225 | 1007 | 1232 | 782
Epolite 5313 7 days RT | 29845 | 8894 | 29845 | 38739 | 20951
% Elongation
2216 Scotchweld Translucent 7 days RT | 82 | 7.8 | 82 | 89.8 | 74.2
Epolite 5313 7 days RT | 32 | 6 | 32 | 38 | 26
Yield
2216 Scotchweld Translucent 7 days RT | 0 | 0 | 0 | 0 | 0
Epolite 5313 7 days RT | 1020 | 116 | 1020 | 1136 | 904
Ultimate Strength
2216 Scotchweld Translucent 7 days RT | 1231 | 292 | 1231 | 1523 | 939
Epolite 5313 7 days RT | 2063 | 260 | 2063 | 2323 | 1803

## silicon_to_tail
2001-08-02 | Nee-001 | Peltiler Technick
sample | width | height | area | force | in psi
1 | 0.481 | 0.3525 | 0.1695525 | 30 | 176.9363
2 | 0.4105 | 0.331 | 0.1358755 | 40 | 294.3871
3 | 0.4245 | 0.3315 | 0.14072175 | 10 | 71.06222
4 | 0.42 | 0.3305 | 0.13881 | 27 | 194.5105
5 | 0.428 | 0.33 | 0.14124 | 41 | 290.286
6 | 0.482 | 0.331 | 0.159542 | 31 | 194.3062
13 | 0.33 | 0.54 | 0.1782 | 34 | 190.7969 | [5 empty] | avg | avg+std | avg-std | std
14 | 0.33 | 0.54 | 0.1782 | 29 | 162.7385 |  |  |  |  | Nee-001 non-irr | 185.6 | 256.1 | 115.1 | 70.5
15 | 0.33 | 0.57 | 0.1881 | 18 | 95.69378 |  |  |  |  | Nee-001 irradiated | 0 | 0 | 0 | 0
|  |  |  | avg= | 185.6353 |  |  |  |  | LCA-4LV non-irr | 198.2 | 227.2 | 169.2 | 29
|  |  |  | std= | 70.53426 |  |  |  |  | LCA-4LV irradiated | 173.4 | 204 | 142.8 | 30.6
2001-09-27 | LCA-4LV | non-irradiated
sample | width | height | area | force | in psi
1 | 0.33 | 0.44 | 0.1452 | 37.2 | 256.1983
2 | 0.33 | 0.55 | 0.1815 | 31.6 | 174.1047
3 | 0.33 | 0.63 | 0.2079 | 38.1 | 183.2612
4 | 0.33 | 0.61 | 0.2013 | 35.1 | 174.3666
5 | 0.33 | 0.53 | 0.1749 | 39.8 | 227.5586
6 | 0.33 | 0.57 | 0.1881 | 34.9 | 185.5396
7 | 0.33 | 0.46 | 0.1518 | 28.3 | 186.4295
|  |  |  | avg= | 198.2084
|  |  |  | std= | 29.02302
2001-09-27 | NEE 001 | irradiated
sample | width | height | area | force | in psi
1 | 0.33 | 0.59 | 0.1947 |  | 0
2 | 0.33 | 0.55 | 0.1815 |  | 0
3 |  |  |  | broke
4 |  |  |  | broke
5 |  |  |  | broke
6 |  |  |  | broke
7 |  |  |  | broke
|  |  |  | avg= | 0
|  |  |  | std= | 0
2001-10-04 | LCV-4lv | irradiated 10Mrad
sample | width | height | area | force | in psi
1 | 0.33 | 0.64 | 0.2112 | 29 | 137.3106
2 | 0.33 | 0.57 | 0.1881 | 38 | 202.0202
3 | 0.33 | 0.52 | 0.1716 | 36 | 209.7902
4 | 0.33 | 0.45 | 0.1485 | 28 | 188.5522
5 | 0.33 | 0.53 | 0.1749 | 34 | 194.3968
6 | 0.33 | 0.45 | 0.1485 | 19 | 127.9461
7 | 0.33 | 0.545 | 0.17985
8 | 0.33 | 0.61 | 0.2013 | 31 | 153.999
|  |  |  | avg= | 173.4307
|  |  |  | std= | 30.60978
sample | 1 | 2 | 3 | 4 | 5 | 6 | 7 | 8 | 9
Nee-001 non-irrd. | 176.9363 | 294.3871 | 71.06222 | 194.5105 | 290.286 | 194.3062 | 190.7969 | 162.7385 | 95.69378
LCV-4lv non-irrd. | 256.1983 | 174.1047 | 183.2612 | 174.3666 | 227.5586 | 185.5396 | 186.4295
Nee-001 irrd. | 0 | 0 | 0 | 0 | 0 | 0 | 0
LCV-4lv irrd. | 137.3106 | 202.0202 | 209.7902 | 188.5522 | 194.3968 | 127.9461 | 153.999
Epoxy Technology
2001-11-28 | Epotek 20H |  | irradiated 10Mrad
sample | width | height | area | force | in psi
1 | 0.48 | 0.67 | 0.3216 | 36.2 | 112.5622
2 | 0.48 | 0.61 | 0.2928 | 28.1 | 95.96995
3 | 0.48 | 0.76 | 0.3648 | 45.7 | 125.2741
4 | 0.48 | 0.66 | 0.3168 | 41.3 | 130.3662
5 | 0.48 | 0.57 | 0.2736 | 21 | 76.75439
6 | 0.48 | 0.76 | 0.3648 | 33.3 | 91.28289
7 | 0.48 | 0.79 | 0.3792 | 52.1 | 137.3945
8 | 0.48 | 0.76 | 0.3648 | 17.4 | 47.69737
|  |  |  | avg= | 102.1627
|  |  |  | std= | 28.38965
2001-11-28 | NEE-001 |  | irradiated 10Mrad
sample | width | height | area | force | in psi
1 | 0.393 | 0.4965 | 0.1951245 |  | 0
2 | 0.3835 | 0.4585 | 0.17583475 |  | 0
3 | 0.3383 | 0.529 | 0.1789607 |  | 0
4 | 0.398 | 0.6055 | 0.240989 |  | 0
5 | 0.3955 | 0.5095 | 0.20150725 |  | 0
6 | 0.399 | 0.503 | 0.200697 |  | 0
7 | 0.3955 | 0.5375 | 0.21258125 |  | 0
8 | 0.3955 | 0.535 | 0.2115925 |  | 0
9 | 0.3955 | 0.5315 | 0.21020825 |  | 0
10 | 0.3955 | 0.555 | 0.2195025 |  | 0
|  |  |  | avg= | 0
|  |  |  | std= | 0
avg=102
std=28

## overlap
Overlap Shear Tests on Aluminum coupons |  |  |  | Scotchweld 2216 7 days room temp 45% hum. | 1914 | 1346 | 1386 | 902 | 856 | 870 | 928 | 788 | 1256 | 1534
2001-05-03 |  |  |  | Hysol EA9394 21C 12 days @ RT | 3282 | 2936 | 3462 | 2972 | 2950 | 1946 | 2862 | 2990 | 3484 | 3056
Donna Hicks |  |  |  | NEE-001 | 204 | 268 | 316 | 192 | 248 | 240 | 296 | 340 | 288 | 344
|  |  |  | Scotchweld 2216 pulled 6-11-01 | 1464 | 1254 | 1242 | 1402 | 1432 | 1142 | 1422 | 1198 | 1234 | 1250
1/2 " overlap on 1" wide coupons |  |  |  | 3M 9882 Adhesive tape non-irradiated | 69 | 16 | 13 | 28 | 77 | 10
|  |  |  | 3M 9882 Adhesive tape irradiated | 95 | 29 | 16 | 83 | 30
Scotchweld 2216 7 days room temp 45% hum. |  |  |  | 3M 9882 non-irradiated | 14.5 | 31 | 22.5 | 6.7
Sample # | Force | area | Force in psi
1 | 957 | 0.5 | 1914
2 | 673 | 0.5 | 1346
3 | 693 | 0.5 | 1386
4 | 451 | 0.5 | 902
5 | 428 | 0.5 | 856
6 | 435 | 0.5 | 870
7 | 464 | 0.5 | 928
8 | 394 | 0.5 | 788
9 | 628 | 0.5 | 1256
10 | 767 | 0.5 | 1534
|  | ave : | 1178
|  | std : | 351.4723
Hysol EA9394 21C 12 days @ RT
Sample # | Force | area | Force in psi
1 | 1641 | 0.5 | 3282
2 | 1468 | 0.5 | 2936
3 | 1731 | 0.5 | 3462
4 | 1486 | 0.5 | 2972
5 | 1475 | 0.5 | 2950
6 | 973 | 0.5 | 1946
7 | 1431 | 0.5 | 2862
8 | 1495 | 0.5 | 2990
9 | 1742 | 0.5 | 3484
10 | 1528 | 0.5 | 3056
|  | ave : | 2994
|  | std : | 408.343
NEE-001 | 2001-05-23 | 7 days @ RT
Sample # | Force | area | Force in psi
1 | 51 | 0.25 | 204
2 | 67 | 0.25 | 268
3 | 79 | 0.25 | 316
4 | 48 | 0.25 | 192
5 | 62 | 0.25 | 248
6 | 60 | 0.25 | 240
7 | 74 | 0.25 | 296
8 | 85 | 0.25 | 340
9 | 72 | 0.25 | 288
10 | 86 | 0.25 | 344
|  | ave : | 273.6
|  | std : | 50.19004
61.4%R.H.
Scotchweld 2216 pulled 6-11-01
Sample # | Force | area | Force in psi
1 | 732 | 0.5 | 1464
2 | 627 | 0.5 | 1254
3 | 621 | 0.5 | 1242
4 | 701 | 0.5 | 1402
5 | 716 | 0.5 | 1432
6 | 571 | 0.5 | 1142
7 | 711 | 0.5 | 1422
8 | 599 | 0.5 | 1198
9 | 617 | 0.5 | 1234
10 | 625 | 0.5 | 1250
|  | ave : | 1304
|  | std : | 108.2368
3M 9882 Adhesive tape non-irradiated
Sample # | Force | area | Force in psi
1 | 69 | 1 | 69
2 | 16 | 1 | 16
3 | 13 | 1 | 13
4 | 28 | 1 | 28
5 | 77 | 1 | 77
6 | 10 | 1 | 10
|  | ave : | 35.5
|  | std : | 27.19528
3M 9882 Adhesive tape irradiated
Sample # | Force | area | Force in psi
1 | 95 | 1 | 95
2 | 29 | 1 | 29
3 | 16 | 1 | 16
4 | 83 | 1 | 83
5 | 30 | 1 | 30
|  | ave : | 50.6
|  | std : | 31.96623
3M 9882 non-irradiated |  |  | 2001-10-17
Sample # | Force | area | Force in psi
1 | 14.5 | 1 | 14.5
2 | 31 | 1 | 31
3 | 22.5 | 1 | 22.5
4 | 6.7 | 1 | 6.7
|  | Ave: | 18.675

## compare
Overlap Shear Tests on Aluminum coupons
2001-05-03
Donna Hicks
1/2 " overlap on 1" wide coupons
Scotchweld 2216 7 days room temp 45% hum.
Sample # | Force | area | Force in psi
1 | 957 | 0.5 | 1914
2 | 673 | 0.5 | 1346
3 | 693 | 0.5 | 1386
4 | 451 | 0.5 | 902
5 | 428 | 0.5 | 856
6 | 435 | 0.5 | 870
7 | 464 | 0.5 | 928
8 | 394 | 0.5 | 788
9 | 628 | 0.5 | 1256
10 | 767 | 0.5 | 1534
|  | ave : | 1178
|  | std : | 351.4723
Hysol EA939X 21C 12 days @ RT
Sample # | Force | area | Force in psi |  |  | 1 | 2 | 3 | 4 | 5 | 6 | 7 | 8 | 9 | 10
1 | 1641 | 0.5 | 3282 | Scotchweld 2216 7 days room temp 45% hum. |  | 1914 | 1346 | 1386 | 902 | 856 | 870 | 928 | 788 | 1256 | 1534
2 | 1468 | 0.5 | 2936 | Hysol EA939X 21C 12 days @ RT |  | 3282 | 2936 | 3462 | 2972 | 2950 | 1946 | 2862 | 2990 | 3484 | 3056
3 | 1731 | 0.5 | 3462 | NEE-001 7 days@RT | 7 days @ RT | 204 | 268 | 316 | 192 | 258 | 250 | 296 | 340 | 288 | 344
4 | 1486 | 0.5 | 2972 | Scotchweld 2216 | pulled 6-11-01 | 1464 | 1254 | 1242 | 1402 | 1432 | 1142 | 1422 | 1198 | 1234 | 1250
5 | 1475 | 0.5 | 2950 | LCA-4LV | pulled 8-23-01 | 853 | 892 | 1152 | 885 | 1089 | 1041 | 1209 | 1124 | 1039 | 1115
6 | 973 | 0.5 | 1946 | 3M 9882 Adhesive tape non-irradiated
7 | 1431 | 0.5 | 2862
8 | 1495 | 0.5 | 2990
9 | 1742 | 0.5 | 3484
10 | 1528 | 0.5 | 3056
|  | ave : | 2994
|  | std : | 408.343
NEE-001 |  | 7 days @ RT | [9 empty] | 39.5
Sample # | Force | area | Force in psi
1 | 51 | 0.25 | 204
2 | 67 | 0.25 | 268
3 | 79 | 0.25 | 316
4 | 48 | 0.25 | 192
5 | 62 | 0.25 | 248
6 | 60 | 0.25 | 240
7 | 74 | 0.25 | 296
8 | 85 | 0.25 | 340
9 | 72 | 0.25 | 288
10 | 86 | 0.25 | 344
|  | ave : | 273.6
|  | std : | 50.19004
Scotchweld 2216 pulled 6-11-01
Sample # | Force | area | Force in psi
1 | 732 | 0.5 | 1464
2 | 627 | 0.5 | 1254
3 | 621 | 0.5 | 1242
4 | 701 | 0.5 | 1402
5 | 716 | 0.5 | 1432
6 | 571 | 0.5 | 1142
7 | 711 | 0.5 | 1422
8 | 599 | 0.5 | 1198
9 | 617 | 0.5 | 1234
10 | 625 | 0.5 | 1250
|  | ave : | 1304
|  | std : | 108.2368
LCA-4LV
Sample # | Force | area | Force in psi
1 | 853 | 1 | 853
2 | 892 | 1 | 892
3 | 1152 | 1 | 1152
4 | 885 | 1 | 885
5 | 1089 | 1 | 1089
6 | 1041 | 1 | 1041
7 | 1209 | 1 | 1209
8 | 1124 | 1 | 1124
9 | 1039 | 1 | 1039
10 | 1115 | 1 | 1115
|  | ave : | 1039.9
|  | std : | 117.0841
3M 9882 Adhesive tape non-irradiated
Sample # | Force | area | Force in psi
1 |  | 0.5
2 |  | 0.5
3 |  | 0.5
4 |  | 0.5
5 |  | 0.5
6 |  | 0.5
7 |  | 0.5
8 |  | 0.5
9 |  | 0.5
10 |  | 0.5
ave :
std :