## Pressure
MMS Annular Seal Energy Analysis
Pressure Analysis |  |  |  | Cement Properties
[5 empty] | Ten Str | Tens YM | AS Slope | AS Intercept
Spreadsheet Annotation: |  |  |  | Bead | 400 | 60000 | 1.46e-07 | 3.53e-08
1) Change only Bold Red cells |  |  |  | Foam | 253 | 32300 | 1.08e-07 | 3.94e-08
2) Spreadsheet estimates field scale cement annular seal failure |  |  |  | Latex | 539 | 53200 | 6.44e-08 | 6.28e-08
by comparing calculated energy application and energy resistance |  |  |  | Type 1 | 394 | 81600 | 4.95e-08 | 7.85e-09
factors with laboratory data.
Formation Properties
Input Data | Field Scale | Lab Data |  |  | Tens YM | Form Factor
Geometry Data |  |  |  | Hard | 2000000 | 1
Hole Dia | 10 | 3 | in | Intermediate | 500000 | 0.25
Pipe OD | 8.5 | 1.0625 | in | Soft | 200 | 0.0001
Pipe ID | 7.8 | 0.45 | in
Cemented Interval | 1000 | 0.3333333 | ft
Lab Data
Cement Data |  |  |  | Energy at Failure, in-lbs
Cement | Type 1 |  |  |  | Hard | Int | Soft | Density | Mass Cmt
Formation | Hard |  |  | Bead | 162224 | 28627.76 | 13359.62 | 12 | 1.284559
Density | 15.6 | 15.6 | lb/gal | Foam | 95426 | 54074.66 | 9542.588 | 12 | 1.284559
Tensile Strength | 394 | 394 | psi | Latex | 149501 | 17812.83 | 6361.725 | 15.6 | 1.669927
Young's Modulus | 81600 | 81600 | psi | Type 1 | 222660 | 17812.83 | 9542.588 | 15.6 | 1.669927
Anelastic Strain slope | 4.95e-08 | 4.95e-08
Formation Data |  |  |  | Lab Data Failure Control Curve
Young's Modulus | 2000000 | 2000000 | psi
|  |  |  | Multiplier | 8.02e-06
Calculated Data |  |  |  | Power | 2.1304
Hole Radius | 5 | 1.5 | in
Pipe OR | 4.25 | 0.53125 | in | E1A calc | E1R Fit
Pipe IR | 3.9 | 0.225 | in | 94.24503 | 0.1288649
Pipe Steel CS | 8.961393 | 0.7275978 | sq in | 141.3675 | 0.3056887
Pipe Internal CS Area | 47.78362 | 0.1590431 | sq in | 183.7778 | 0.5345943
Pipe Internal Volume | 573403.5 | 0.6361725 | cu in | 257.2889 | 1.094802
Formation Factor | 1 | 1 |  | 263.8861 | 1.155474
Annular Radius | 0.75 | 0.96875 | in | 263.8861 | 1.155474
Annular CS Area | 21.7948 | 6.181943 | sq in | 551.3334 | 5.552435
Annular (Cement) Volume | 261537.6 | 24.72777 | cu in | 1041.408 | 21.52354
Cement Mass | 17662.28 | 1.669927 | lbm | 1837.781 | 72.18144
|  |  |  | 2214.765 | 107.4139
Failure Energy, Lab |  | 222660 | in-lb | 3124.223 | 223.549
E1A Lab |  | 274.8809 |  | 3298.571 | 250.9664
E1R Lab |  | 1083.287 |  | 3500 | 284.7455
|  |  |  | 4000 | 378.4452
Applied Energy, Field | 14335087278.3 |  | in-lb | 4500 | 486.3829
E1A Field | 452.8434 |  |  | 5000 | 608.7796
E1R Field | 177.965 |  |  | 5500 | 745.8355
|  |  |  | 6000 | 897.7342
Pressure Loading Schedule
Pressure | Applications | Applied Energy in - lbs |  | 452.8434 | 177.965 | <-- Fld Data Pt
1000 | 0 | 0
2000 | 0 | 0
3000 | 0 | 0
4000 | 0 | 0
5000 | 5 | 14335087278.3
6000 | 0 | 0
7000 | 0 | 0
8000 | 0 | 0
9000 | 0 | 0 |  | Cement Type | Type 1
10000 | 0 | 0 |  | Formation Type | Hard