## Text
USGS Minerals Yearbook 2004, Volume III - Brazil
This workbook includes one Microsoft Word document and three tables.
This icon is linked to an embedded text document. Double-click on the icon to open the document.

## Table1
TABLE 1
BRAZIL: PRODUCTION OF MINERAL COMMODITIES1, 2
(Metric tons unless otherwise specified)
Commodity |  | 2000 |  | 2001 |  | 2002 |  | 2003 |  | 2004p
METALS
Aluminum:
Bauxite, dry basis, gross weight |  | 13846000 |  | 13032000 | r | 12602000 | r | 17363000 | r | 19700000
Alumina |  | 3743000 |  | 3445000 |  | 3962000 |  | 5111000 | r | 5315000
Metal:
Primary |  | 1277000 |  | 1140000 |  | 1318400 |  | 1381000 | r | 1457000
Secondary |  | 210000 |  | 200000 |  | 215000 |  | 235000 | r | 246000
Total |  | 1487000 |  | 1340000 |  | 1533400 |  | 1616000 |  | 1703000
Beryllium, beryl concentrate, gross weight |  | 13 |  | -- | r | 7 | r | 6 | r | 6
Cadmium, metal, primarye |  | 12 |  | 15 |  | 37 |  | 243 |  | 243
Chromium:
Crude ore |  | 550000 |  | 419049 | r | 283991 | r | 404477 | r | 593476
Concentrate and lump, Cr2O3 content |  | 253248 |  | 178013 |  | 113811 |  | 162096 | r | 253002
Marketable product3 |  | 70040 |  | 38472 |  | 11186 |  | 12000 | e | 12000 | e
Cobalt:
Mine output, Co content of hydroxidee |  | 900 |  | 1100 | r | 1200 | r | 1300 | r | 1400 | 4
Metal, electrolytic5 |  | 792 | r | 889 |  | 960 |  | 1097 | r | 1155
Columbium-tantalum ores and concentrates, gross weight:
Columbite and tantalitee |  | 330 |  | 330 |  | 231 | r | 249 | r | 277 | 4
Djalmaite concentratee |  | 10 |  | 10 |  | 10 |  | 10 |  | 10
Pyrochlore concentrate, Nb2O3 content |  | 31190 |  | 39039 |  | 41303 |  | 37707 | r | 39741 | 4
Copper:
Mine output, Cu content |  | 31786 |  | 32734 | r | 32711 | r | 26275 | r | 103153
Metal, refined:
Primary |  | 185345 |  | 212243 |  | 189651 |  | 173378 | r | 208020
Secondary |  | 47500 |  | 36000 |  | 23000 |  | 20000 | r | 24000
Total |  | 232845 |  | 248243 |  | 212651 |  | 193378 |  | 232020
Gold:
Mine output | kilograms | 42025 |  | 37810 | r | 32912 | r | 26066 | r | 28508
Garimpeiros, independent miners | do. | 8368 |  | 5074 | r | 8750 | r | 14350 | r | 19088
Total | do. | 50393 |  | 42884 | r | 41662 | r | 40416 | r | 47596
Iron and steel:
Iron ore and concentrate, marketable product:6
Gross weight | thousand metric tons | 212576 |  | 201438 | r | 214560 | r | 234478 | r | 262029
Fe content | do. | 141106 |  | 133713 | r | 142468 | r | 155693 | r | 174300
Metal:
Pig iron | do. | 27952 |  | 27623 |  | 29667 | r | 32036 | r | 34579
Ferroalloys, electric arc furnace:
Chromium metal |  | NA |  | NA |  | NA |  | NA |  | NA
Ferrocalcium silicon |  | NA |  | NA |  | NA |  | NA |  | NA
Ferrochromium |  | 134562 |  | 110468 | r | 164140 | r | 204339 | r | 216277
Ferrochromium silicon |  | 7790 |  | 5899 |  | 10522 |  | 10500 |  | 11560
Ferrocolumbium |  | 27359 |  | 37411 |  | 36450 |  | 34200 |  | 34200 | e
Ferromanganese |  | 121277 |  | 276000 | r | 339000 | r | 438000 | r | 508000
Ferromolybdenum |  | NA |  | NA |  | NA |  | NA |  | NA
Ferronickel |  | 19315 |  | 17966 |  | 19874 |  | 19900 | e | 19900 | e
Ferrophosphorus |  | NA |  | NA |  | NA |  | NA |  | NA
Ferrosilicon |  | 189935 |  | 159345 |  | 145910 |  | 146000 | e | 146000 | e
Ferrosilicon magnesium |  | 9658 |  | 11032 |  | 14552 |  | 14600 | e | 14600 | e
Ferrosilicon zirconium |  | -- |  | -- |  | NA |  | NA |  | NA
Ferrotitanium |  | NA |  | NA |  | NA |  | NA |  | NA
Ferrotungsten |  | NA |  | NA |  | NA |  | NA |  | NA
Ferrovanadium |  | NA |  | NA |  | NA |  | NA |  | NA
Inoculant |  | 20232 |  | 14684 |  | 11100 |  | 11100 | e | 11100 | e
Silicomanganese |  | 171304 |  | 180235 |  | 182731 |  | 180200 |  | 180000 | e
Silicon metal |  | 166344 |  | 112123 |  | 133390 |  | 133400 |  | 133000 | e
Other ferroalloys |  | 35190 |  | 16623 |  | 25300 |  | 25300 | e | 19054
Total |  | 902966 |  | 941786 | r | 1082969 | r | 1217539 | r | 1290000 | e
Crude steel, excluding castings | thousand metric tons | 27865 |  | 26718 |  | 29604 |  | 31150 | r | 32918
Semimanufactures, flat and nonflat | do. | 25000 | e | 18006 |  | 17460 |  | 17500 | e | 17500 | e
See footnotes at end of table.
TABLE 1--Continued
BRAZIL: PRODUCTION OF MINERAL COMMODITIES1, 2
(Metric tons unless otherwise specified)
Commodity |  | 2000 |  | 2001 |  | 2002 |  | 2003 |  | 2004
METALS--Continued:
Lead:
Mine output, Pb content in concentrate |  | 8832 |  | 10725 | r | 9253 |  | 10652 | r | 14734
Metal, secondary |  | 50000 |  | 47000 |  | 50000 |  | 50000 | e | 52000
Manganese:
Mine output, Mn content in concentrate |  | 2192000 |  | 1970000 | r | 2529000 | r | 2544000 | r | 3143000
Metal:e
Primary (37% Mn) |  | 8110 |  | 7290 |  | 10950 |  | 12860 |  | 13460
Secondary |  | 1600 |  | 1600 |  | 1600 |  | 1600 |  | 1600
Nickel:
Mine output, ore |  | 2790184 | r | 3916210 | r | 3873474 | r | 3893095 | r | 3794868
Ni content in ore |  | 45317 | r | 45456 | r | 44928 | r | 45160 | r | 51886
Ni content in carbonate |  | 17223 | r | 17063 | r | 18100 | r | 18406 | r | 19897
Ni content in matte |  | 8475 | r | 10183 | r | 6274 | r | 5950 | r | 6708
Ni electrolytic |  | 16906 | r | 17663 | r | 17676 | r | 18155 | r | 19742
Ferronickel, Ni content |  | 6347 | r | 5768 | r | 6011 | r | 6409 | r | 6493
Rare-earth metals, monazite concentrate, gross weighte |  | 200 |  | 200 |  | -- | r | -- | r | 731
Silver7
Primary | kilograms | 41000 |  | 46046 |  | 33000 |  | 31440 | r | 35497
Secondarye | do. | 50000 |  | 50000 |  | 50000 |  | 50000 |  | 45000 | 4
Total | do. | 91000 |  | 96046 |  | 83000 |  | 81440 | r | 80497
Tin:
Mine output, Sn content |  | 14200 |  | 13016 | r | 12023 | r | 12217 | r | 12468
Metal, smelter:
Primary |  | 13825 |  | 12168 |  | 11675 |  | 10761 | r | 11512
Secondarye |  | 250 |  | 250 |  | 250 |  | 250 |  | 250
Total |  | 14075 |  | 12418 |  | 11925 |  | 11011 |  | 11800
Titanium:
Ilmenite:
Gross weight |  | 123000 |  | 144644 | r | 177027 | r | 120160 | r | 133000
TiO2 content |  | 57940 |  | 68135 |  | 71746 | r | 81983 | r | 130000
Rutile, TiO2 content |  | 3162 |  | 2270 | r | 1878 | r | 2337 | r | 3000
Tungsten, mine output, W content |  | 18 |  | 22 |  | 24 |  | 30 | r | 262
Zinc:
Mine output, Zn content |  | 100254 |  | 111432 |  | 136339 | r | 152822 | r | 158962
Metal, smelter:
Primary |  | 191777 |  | 197037 |  | 247692 | r | 257530 | r | 265987
Secondarye |  | 7000 |  | 7000 |  | 7000 |  | 7000 |  | 7000
Total |  | 198777 |  | 204037 |  | 254692 |  | 264530 |  | 272987
Zirconium, zircon concentrate, gross weight8 |  | 29805 |  | 20553 |  | 20000 |  | 29900 | r | 34855
INDUSTRIAL MINERALS
Asbestos:
Crude oree |  | 3950000 |  | 3950000 |  | 3950000 |  | 3950000 |  | 3950000
Fiber |  | 209332 |  | 172695 |  | 194732 |  | 231115 | r | 252067
Barite:
Crude |  | 55462 |  | 63882 |  | 63953 |  | 64000 |  | 64000
Beneficiated |  | 53741 |  | 54790 |  | 53098 | r | 57452 | r | 59612
Marketable producte, 3 |  | 65000 |  | 65000 |  | 65000 |  | 65000 |  | 65000
Calcitee |  | 35000 |  | 35000 |  | 35000 |  | 35000 |  | 35000
Cement, hydraulic | thousand metric tons | 39208 |  | 38927 |  | 38027 |  | 34010 | r | 34413
Clays:
Bentonite, beneficiated |  | 273975 |  | 178610 | r | 184909 | r | 198981 | r | 226874
Kaolin:
Crude |  | 3740815 |  | 4082024 | r | 3924158 | r | 5205513 | r | 5958057
Beneficiated |  | 1639673 |  | 1734359 | r | 1757488 | r | 2081039 | r | 2197920
Marketable product3 |  | 1390636 |  | 1437399 |  | 1444159 |  | 1852376 | r | 2147980
Diamond, gems and industrial diamond9 | thousand carats | 1000 | 4 | 700 |  | 500 | 4 | 400 | r | 300 | 4
See footnotes at end of table.
TABLE 1--Continued
BRAZIL: PRODUCTION OF MINERAL COMMODITIES1, 2
(Metric tons unless otherwise specified)
Commodity |  | 2000 |  | 2001 |  | 2002 |  | 2003 |  | 2004
INDUSTRIAL MINERALS--Continued:
Diatomite:
Crude |  | 10164 |  | 10010 |  | 8679 | r | 10293 | r | 10709
Beneficiated |  | 7201 |  | 6730 | r | 5835 |  | 6920 | r | 7200
Marketable producte, 3 |  | 13100 |  | 13100 |  | 13100 |  | 13100 |  | 13100
Feldspar:
Crude |  | 227215 |  | 150000 |  | 150000 |  | 150000 |  | 150000
Marketable product:3
Feldspar |  | 117715 |  | 75000 |  | 39694 | r | 47976 | r | 110452
Leucitee |  | 5000 |  | 5000 |  | 5000 |  | 5000 |  | 5000
Sodalite, crudee |  | 500 |  | 500 |  | 500 |  | 500 |  | 500
Total |  | 123215 | r | 80500 |  | 45194 | r | 53476 | r | 115952
Fluorspar:
Crude ore |  | 130976 |  | 124021 |  | 131975 |  | 164208 | r | 181991
Concentrates, marketable product:
Acid-grade |  | 30131 |  | 31263 |  | 32774 |  | 34462 | r | 40948
Metallurgical-grade |  | 12831 |  | 12471 |  | 15125 |  | 21884 | r | 16824
Total |  | 42962 |  | 43734 |  | 47899 |  | 56346 | r | 57772
Graphite:
Crudee |  | 650000 |  | 650000 |  | 650000 |  | 650000 |  | 650000
Marketable product:3
Direct-shipping ore |  | NA |  | NA |  | NA |  | NA |  | NA
Cencentrate |  | 71208 |  | 70091 |  | 60922 |  | 70739 | r | 76332
Total |  | 71208 |  | 70091 |  | 60922 |  | 70739 | r | 76332
Gypsum and anhydrite, crude |  | 1497790 |  | 1506619 |  | 1633311 | r | 1529015 | r | 1471946
Kyanite:e
Crude |  | 750 |  | 750 |  | 750 |  | 750 |  | 750
Marketable product3 |  | 600 |  | 600 |  | 600 |  | 600 |  | 600
Lime, hydrated and quicklime | thousand metric tons | 6273 |  | 6300 | e | 6500 |  | 6600 | r | 6900
Lithium, concentrates |  | 10875 |  | 9084 |  | 12046 |  | 9755 | r | 9064
Magnesite:
Crude |  | 1006654 |  | 1079207 |  | 1084786 |  | 1134385 | r | 1339441
Beneficiated |  | 279876 |  | 265749 |  | 302230 | r | 306444 | r | 366174
Mica, all gradese |  | 4000 | 4 | 4000 |  | 4000 |  | 5000 | r | 5000
Nitrogen, N content of ammoniae |  | 950000 |  | 950000 |  | 950000 |  | 950000 |  | 950000
Phosphate rock including apatite:
Crude:
Mine product | thousand metric tons | 26300 |  | 26740 |  | 31494 |  | 34700 | r | 35000
Of which sold directlye | do. | 35 |  | 35 |  | 35 |  | 35 |  | 35
Concentrate:
Gross weight | do. | 4725 |  | 4805 |  | 5084 | r | 5584 | r | 6074
P2O5 content | do. | 1687 |  | 1707 |  | 1831 | r | 2005 | r | 2181
Pigment, mineral, other, crudee |  | 2000 |  | 2000 |  | 2000 |  | 2000 |  | 2000
Potassium (KCl) |  | 654168 |  | 594930 |  | 627310 |  | 657750 | r | 638020
Potash, marketable (K2O) |  | 351681 |  | 318585 |  | 337266 |  | 415549 | r | 403080
Precious and semiprecious stones except diamond, crude and
worked:e
Agate |  | 3000 |  | 3000 |  | 3000 |  | 3000 |  | 3000
Amethyst |  | 1000 |  | 1000 |  | 1000 |  | 1000 |  | 1000
Aquamarine |  | 20 |  | 20 |  | 20 |  | 20 |  | 20
Citrine |  | 100 |  | 100 |  | 100 |  | 100 |  | 100
Emerald |  | 90 |  | 90 |  | 90 |  | 90 |  | 90
Opal |  | 500 |  | 500 |  | 500 |  | 500 |  | 500
Ruby | value | $10,000 |  | $10,000 |  | $10,000 |  | $10,000 |  | $10,000
Sapphire | do. | $15,000 |  | $15,000 |  | $15,000 |  | $15,000 |  | $15,000
Topaz |  | 50 |  | 50 |  | 50 |  | 50 |  | 50
Tourmaline |  | 80 |  | 80 |  | 80 |  | 80 |  | 80
Other |  | 500 |  | 500 |  | 500 |  | 500 |  | 500
Quartz crystal, all grades |  | 3651 |  | 4350 |  | 4300 |  | 7420 | r | 18116
See footnotes at end of table.
TABLE 1--Continued
BRAZIL: PRODUCTION OF MINERAL COMMODITIES1, 2
(Metric tons unless otherwise specified)
Commodity |  | 2000 |  | 2001 |  | 2002 |  | 2003 |  | 2004
INDUSTRIAL MINERALS--Continued:
Salt:
Marine | thousand metric tons | 4626 |  | 4370 |  | 4835 |  | 5144 | r | 5206
Rock | do. | 1448 |  | 1208 |  | 1274 |  | 1420 | r | 1442
Silica, silexe |  | 1600 |  | 1600 |  | 1600 |  | 1600 |  | 1600
Sodium compounds:e
Caustic soda |  | 1050000 |  | 1050000 |  | 1050000 |  | 1050000 |  | 1050000
Soda ash, manufactured (barilla) |  | 200000 |  | 200000 |  | 200000 |  | 200000 |  | 200000
Stone, sand and gravel:e
Dimension stone:
Marble, rough-cut | cubic meters | 200000 |  | 200000 |  | 200000 |  | 200000 |  | 200000
Of which sold directly |  | 50000 |  | 50000 |  | 50000 |  | 50000 |  | 50000
Crushed and broken stone:
Basalt | cubic meters | 1200000 |  | 1200000 |  | 1200000 |  | 1200000 |  | 1200000
Calcareous shells |  | 450000 |  | 450000 |  | 450000 |  | 450000 |  | 450000
Dolomite | thousand metric tons | 3500 |  | 3500 |  | 3500 |  | 3500 |  | 3500
Gneiss | cubic meters | 1100000 |  | 1100000 |  | 1100000 |  | 1100000 |  | 1100000
Granite | thousand cubic meters | 60000 |  | 60000 |  | 60000 |  | 60000 |  | 60000
Limestone | thousand metric tons | 60000 |  | 60000 |  | 60000 |  | 60000 |  | 60000
Quartz10 |  | 250000 |  | 250000 |  | 250000 |  | 250000 |  | 250000
Quartzite:
Crude |  | 400000 |  | 400000 |  | 400000 |  | 400000 |  | 400000
Processed |  | 200000 |  | 200000 |  | 200000 |  | 200000 |  | 200000
Sand, industrial |  | 2700000 |  | 2700000 |  | 2700000 |  | 2700000 |  | 2700000
Sulfur:
Frasch |  | 23720 |  | 24468 |  | 22620 |  | 19246 | r | 20000
Byproduct:
Metallurgy |  | 217238 |  | 280079 |  | 284184 |  | 285821 | r | 286000
Petroleum |  | 81762 |  | 80125 |  | 77185 |  | 90332 | r | 90400
Total |  | 322720 |  | 384672 |  | 383989 |  | 395399 | r | 396000
Talc and related material:
Talc:
Crude |  | 300000 |  | 370500 |  | 348000 | r | 369000 | r | 400975 | 4
Marketable producte, 3 |  | 2000 |  | 2000 |  | 2000 |  | 2000 |  | 2000
Pyrophyllite, crude |  | 150000 |  | 189500 |  | 200000 | e | 200000 | e | 200000
Vermiculite:
Concentrate |  | 24074 |  | 21464 |  | 22577 |  | 20300 | r | 28700
Marketable producte, 3 |  | 3100 |  | 3100 | e | 3100 | e | 3100 |  | 3100
MINERAL FUELS AND RELATED MATERIALS
Coal, bituminous:
Run-of-mine | thousand metric tons | 14335 |  | 13800 | e | 5046 | r | 4643 | r | 5077
Marketablee, 3 | do. | 6000 |  | 6000 |  | 6000 |  | 6000 |  | 6000
Coke, metallurgical, all types | do. | 50 |  | 50 | e | 98 | r | 159 | r | 294
Natural gas:
Gross | million cubic meters | 13247 |  | 13988 |  | 15525 |  | 15792 | r | 16971
Liquids | million 42-gallon barrels | 3694 |  | 5860 |  | 3914 | r | 4284 | r | 4667
Petroleum:
Crude | thousand 42-gallon barrels | 464280 |  | 487640 | r | 547135 |  | 568032 | r | 563274
Refinery products:11, 12
Liquefied petroleum gas (LPG) | do. | 13140 |  | 14112 |  | 13274 | r | 13503 |  | 13652
Gasoline | do. | 134722 |  | 144691 |  | 136108 | r | 138452 |  | 139975
Jet fuel | do. | 557 |  | 598 |  | 562 | r | 576 |  | 582
Kerosene | do. | 26175 |  | 28112 |  | 26444 | r | 26900 |  | 27196
Distillate fuel oil | do. | 206885 |  | 222221 |  | 209040 | r | 212640 |  | 215052
Lubricants | do. | 5831 |  | 6315 |  | 5941 | r | 6043 |  | 6109
Residual fuel oil | do. | 118698 |  | 127482 |  | 119920 | r | 121985 |  | 123327
Other | do. | 100893 |  | 108359 |  | 101931 | r | 103686 |  | 104827
Refinery fuel and losses | do. | NA |  | NA |  | NA |  | NA |  | NA
Total | do. | 606901 |  | 651890 |  | 613220 | r | 623785 |  | 630720
See footnotes at end of table.
TABLE 1--Continued
BRAZIL: PRODUCTION OF MINERAL COMMODITIES1, 2
eEstimated; estimated data are rounded to no more than three significant digits; may not add to totals shown. pPreliminary. rRevised. NA Not available. -- Zero.
1Table includes data available through November 2005.
2In addition to the commodities listed, bismuth, molybdenite, and uranium oxide are produced, but output is not reported, and available information is
inadequate to make reliable estimates of output levels.
3Direct sales and/or beneficiated (marketable product).
4Reported figure.
5Source: Cobalt Development Institute.
6Includes sponge iron, in metric tons, as follows: 2000-04--270,000 (estimated).
7Officially reported output. Of total production, the following quantities are identified as secondary silver (the balance being silver content of other ores
and concentrates), in kilograms: 2000-03--50,000 and 2004--45,000.
8Includes baddeleyite-caldasite.
9Figures represent officially reported diamond output plus official Brazilian estimates of diamond output by nonreporting miners (garimpeiros).
10Apparently includes crude quartz used to produce quartz crystal (listed separately in this table), as well as additional quantities of common quartz.
11Figures represent officially reported production to the United Nations (Energy Statistics Yearbook) by the Ministry of Mines and Energy of Brazil.
12USGS Minerals Questionnaire, 2000-03; and Petrobrás Magazine, 2002-05.

## Table 2
TABLE 2
BRAZIL: STRUCTURE OF THE MINERAL INDUSTRY IN 2004
(Thousand metric tons unless otherwise specified)
Commodity |  | Major operating companies and major equity owners | Location of main facilities | Annual capacity
METALS
Aluminum |  | Albras-Alumínio Brasileiro S.A. (Albras) [Companhia | Belem and Vila do Conde, Para State (two | 440 (metal).
|  | Vale do Rio Doce (CVRD), 51%, and Nippon Amazon | smelters)
Aluminio Co. (NAAC), 49%]
Do. |  | Alcan Alumínio do Brasil S.A. [Alcan Aluminum Ltd. | Saramenha, Minas Gerais State (smelter and | 150 (metal).
|  | (Alcan), 100%] | refinery)
Do. |  | do. | do. | 150 (alumina).
Do. |  | Alcan Empreendimentos Ltda. (Alcan Alumínio do Brasil | Lamininacao de Pindamonhangaba, Sao Paulo | 280 (metal).
|  | S.A., 100%) | State (smelter)
Do. |  | Alcan Alumínio Poços de Caldas (Alucaldas) (Alcan | Pocos de Caldas, Minas Gerais State (mine) | 1,000 (bauxite).
Alumínio do Brasil S.A., 100%)
Do. |  | Alcoa Alumínio S.A. [Aluminum Co. of America (Alcoa), 54%; | Pocos de Caldas, Minas Gerais State | 400 (bauxite).
|  | BHP Billiton Plc, 36%; Alcan Aluminum Ltd. (Alcan), 10%] | (mine)
Do. |  | do. | Sao Luiz, Maranhao State (refinery) | 550 (alumina).
Do. |  | do. | Sao Luiz, Maranhao State (smelter) | 239 (metal).
Do. |  | Alumínio do Brasil Nordeste S.A. (Alcan Aluminum Ltd., | Aratu, Bahia State (smelter) | 120 (metal).
100%)
Do. |  | Alumar Consortium S.A. (Alcoa Alumínio S.A., 100%) | Juriti bauxite mine, Para State | 4,000 (bauxite).
Do. |  | Alumar Consortium S.A. [Aluminum Co. of America (Alcoa), | Sao Luis, Maranhao State (refinery) | 2,000 (alumina).
54%; BHP Billiton Plc, 36%; Alcan Aluminum Ltd. (Alcan),
10%]
Do. |  | Alumar Consortium S.A. [Aluminum Co. of America (Alcoa), | Sao Luis, Maranhao State (smelter) | 1,000 (metal).
53.66%, and BHP Billiton Plc, 46.34%]
Do. |  | Alumínio do Norte do Brasil S.A. (Alunorte) [Vale do Sul | Barcarena, Para State (refinery) | 4,200 (alumina).
Alumínio S.A. (Aluvale), 57.03%; Norsk Hydro Comercio
e Industria, 34.03%; Nippon Amazon Aluminum Co.,
4.05%; Companhia Brasileira de Alumínio (CBA), 3.62%;
others, 1.27%]
Do. |  | Companhia Brasileira de Alumínio (CBA) (private, 100%) | Pocos de Caldas, Minas Gerais State (mine) | 1,000 (bauxite).
Do. |  | do. | Sorocaba, Sao Paulo State (refinery) | 500 (alumina).
Do. |  | do. | Sorocaba, Sao Paulo State (smelter) | 340 (metal).
Do. |  | Companhia Geral do Minas (Aluminum Co. of America, | Pocos de Caldas, Minas Gerais State (refinery) | 275 (alumina).
79%, and others, 21%)
Do. |  | do. | Pocos de Caldas, Minas Gerais State (smelter) | 95 (metal).
Do. |  | Mineração Rio do Norte S.A. (MRN) [Companhia | Oriximina, Para State (mine) | 14,500 (bauxite).
Vale do Rio Doce (CVRD), 40%; BHP Billiton Plc,
14.8%; Aluminum Co. of America (Alcoa), 13.2%; Alcan
Empreendimentos Ltda., 12%; Companhia Brasileira de
Alumínio (CBA), 10%; Norsk Hydro Comercio e Industria,
5%; Reynolds Aluminio do Brasil, 5%]
Do. |  | do. | Papagalo, Para State (mine) | 2,000 (bauxite).
Do. |  | do. | Trombetas, Para State (mine) | 2,000 (bauxite).
Do. |  | Vale do Sul Alumínio S.A. (Aluvale) (Shell do Brasil S.A., | Santa Cruz, Rio de Janeiro State (smelter) | 86 (metal).
44%; Government, 27%; private, 25%)
Do. |  | Aluvale [Companhia Vale do Rio Doce (CVRD), 54.5%; | do. | 93 (metal).
Billiton Metais S.A., 45.5%]
Do. |  | Reynolds Internacional do Brasil (Reynolds, 42.5%; | Sorocaba, Sao Paulo State (smelter) | 5.4 million (cans).
Bradesco Bank, 42.5%; J.P. Morgan, 15%)
Do. |  | Consortium Paragominas S.A. [Companhia Vale do Rio Doce | Jabuti, Para State (mine) | 4,500 (bauxite).
(CVRD), 48.7%; Mineração Rio do Norte S.A. (MRN),
24.6%; Nippon Amazon Aluminum Co., 12.2%; Companhia
Brasileira de Alumínio (CBA), 5.7%; others, 8.8%)
Do. |  | do. | Jabuti, Para State (alumina) | 1,200 (alumina).
Chromite |  | Coitezeirio Mineração S.A. (COMISA) (private, 75.4%, and | Campo Formosa, Bahia State (mine) | 50 (ore).
Bayer do Brasil S.A., 24.6%)
Do. |  | Companhia de Ferro Ligas da Bahia (FERBASA) | Campo Formoso, Bahia State (mine) | 370 (ore).
(private, 100%)
Do. |  | do. | Campo Formoso, Bahia State (beneficiation | 292 (concentrate).
plant)
TABLE 2--Continued
BRAZIL: STRUCTURE OF THE MINERAL INDUSTRY IN 2004
(Thousand metric tons unless otherwise specified)
Commodity |  | Major operating companies and major equity owners | Location of main facilities | Annual capacity
METALS--Continued
Columbium |  | Companhia Brasileira de Metalurgia e Mineração | Araxa, Minas Gerais State (mine) | 120 (ore).
(Grupo Moreira Sales S.A., 55%, and Molycorp, Inc., 45%)
Do. |  | do. | Araxa, Minas Gerais State (beneficiation plant) | 60 (pyrochlore).
Do. |  | Mineração Catalão de Goiás Ltda. (MCGL) (Bozzano | Ouvidor and Catalao I, Goias State (mines) | 70 (ore).
Simosen S.A., 68.5%, and Anglo American plc, 31.5%)
Do. |  | do. | Ouvidor, Goias State (plants) | 24 (pyrochlore).
Copper |  | Mineração Caraíba S/A (Grupo Paranapanema S/A (GPSA), | Jaguari, Bahia State (mine) | 130 (ore).
100%)
Do. |  | do. | Jaguari, Bahia State (beneficiation plant) | 90 (concentrate).
Do. |  | Caraíba Metais S/A (CMSA) (private, 100%). | Camacari, Bahia State (refiney) | 220 (metal).
Ferroalloys |  | Companhia Brasileira Carbureto de Calcio (private, | Santos Dumont, Minas Gerais State (plant) | 54.
100%)
Do. |  | Prometal Produtos Metalúrgicos S.A., 60%, and Elkem A/S, | Maraba, Para State (plant) | 500.
40%
Do. |  | Nova Era Silicon S.A. [Companhia Vale do Rio Doce | Nova Era, Minas Gerais State | 48.
(CVRD), 49%; Mitsubishi Corp., 25.5%; Kawasaki
Steel Corp., 25.5%]
Do. |  | Companhia Ferro-Ligas de Bahia S.A. (FERBASA, 100%) | Pojuca, Bahia State (plant) | 194.
Do. |  | Companhia Ferro-Ligas Minas Gerais (MINASLIGAS, | Pirapora, Minas Gerais State (plant) | 58.
100%)
Do. |  | Companhia Paulista de Ferro-Ligas (CPF) (private, | Barbacena, Caxambu, Jeceaba, Passa Quatro, | 326.
|  | 100%) | and Passa Vinte, Minas Gerais State;
Corumba, Matto Grosso do Sul State; and
Xanxere, Santa Catarina State
Do. |  | Italmagnesio S.A. Indústria e Comercio (ISAIC) (private, | Braganca Paulista, Sao Paulo State; and | 63.
|  | 100%) | Varzeada Palma, Minas Gerais State (two
plants)
Do. |  | Rio Doce Manganês S.A. [Companhia Vale do Rio Doce, | Bahia, Mato Grosso do Sul and Minas Gerias | 600.
|  | (CVRD), 100%] | States (six plants of manganese iron alloys)
Gold | kilograms | Companhia Vale do Rio Doce (CVRD) (CVRD- | Gold mines in the States of Minas Gerais, Bahia, | 18,000.
|  | Companhia Siderúrgica Nacional, 100%) | and Para
Do. | do. | Mineração Morro Velho S.A. (AngloGold Ltd., 100%) | Novo Lima, Raposos, and Sabara, Minas Gerais | 7,000.
State; and Jacobina, Bahia State (four mines)
Do. | do. | Mineração Serra Grande S.A. (AngloGold Ltd., 50%, and | Serra Grande, Minas Gerais State (mine) | 6,000.
TVX Gold Inc., 50%)
Do. | do. | São Bento Mineração S.A. (Eldorado Gold Corp., 100%) | Santa Barbara, Minas Gerais State (mine) | 4,000.
Do. | do. | Rio Paracatu Mineração S.A. (Rio Tinto plc, 51%, and | Paracatu Mine, Minas Gerais State (mine) | 7,500.
Autram S/A, 49%)
Do. | do. | Mineração Maracá S.A. (MMSA) (private, 100%) | Sao Vicente Mine, Mato Grosso State (mine) | 1,500.
Do. | do. | Desert Sun Mining Ltd., 50%, and Williams Resources | Jacobina Mine, Bahia State (mine) | 3,000.
Ltd., 50%
Iron ore |  | Companhia Siderúrgica Nacional (CSN) (private, 100%) | Volta Mine, Minas Gerais State | 12,000.
Do. |  | Itaminas Comércio de Minérios S.A. (private, 100%) | Itaminas, Minas Gerais State | 5,000.
Do. |  | Companhia Vale do Rio Doce (CVRD) (CVRD- | Serra dos Carajas, Para State | 70,000.
Companhia Siderúrgica Nacional, 100%)
Do. |  | do. | Itabira, Ouro Preto, Santa Barbara, Xavier, | 100,000.
Tamandua, Capao, and Mato, Minas Gerais
State (seven mines)
Do. |  | do. | Ponta de Madeira, Maranhao State (pellet plant) | 6,000.
Do. |  | Ferteco Mineração S.A. (FERTECO) (Exploration | Ouro Preto and Brumadinho, Minas Gerais | 12,800.
|  | Bergbau GmbH, 100%) | State (two mines)
Do. |  | S.A. Mineração da Trindade (SAMITRI) (private, 100%) | Mariana, Rio Piracicaba, Itabira, Ouro Preto, | 9,300.
and Sabara, Minas Gerais State (five mines)
Do. |  | Minerações Brasileiras Reunidas S/A (MBR) (BHP Billiton | Capao Xavier, Tamandua, and Capitao do Mato, | 32,000.
|  | Ltd., 50%, and Mitsui Co. Ltd., 50%) | Minas Gerais State (three mines)
Do. |  | Samarco Mineração S.A. (SAMITRI, 51%, and BHP | Alegria, Minas Gerais State (mine) | 13,500.
Billiton Plc., 49%)
Do. |  | SOCOIMEX S.A. [Companhia Vale do Rio Doce | Mato, Minas Gerais State (mine) | 7,000.
(CVRD), 100%]
TABLE 2--Continued
BRAZIL: STRUCTURE OF THE MINERAL INDUSTRY IN 2004
(Thousand metric tons unless otherwise specified)
Commodity |  | Major operating companies and major equity owners | Location of main facilities | Annual capacity
METALS--Continued
Lead |  | Mineração Boquira S.A. (MBSA) (private, 100%) | Boquira, Bahia State (mine) | 300 (ore).
Do. |  | do. | Boquira, Bahia State (beneficiation plant) | 310 (concentrate).
Manganese |  | Rio Doce Manganês S.A. [Companhia Vale do Rio Doce | Morro da Mina, Minas Gerais State | 1,500.
(CVRD), 100%]
Do. |  | do. | Mina do Azul, Carajas, Para State | 1,500.
Do. |  | do. | Mina Mineiros, Bahia State | 1,500.
Do. |  | Urucum Mineração S.A. [Companhia Vale do Rio Doce | Corumba and Ladario, Mato Grosso do Sul | 1,500 (ore), 800
|  | (CVRD), 100%] | State (two mines and plant) | (concentrate).
Do. |  | Construtora Polares Ltda. (CPL) (private, 100%) | Corumba Minas Gerais State (mine) | 200 (ore).
Nickel |  | Companhia Niquel Tocantins (Grupo Votarantim, 100%) | Niquelandia, Goias State (mine) | 20 (ore).
Do. |  | do. | Niquelandia, Goias State (refinery plant) | 10 (electrolytic Ni).
Do. |  | Mineração Serra da Fortaleza (Grupo Votarantim, 100%) | Fortaleza, Minas Gerais State (mine) | 19 (nickel matte).
Do. |  | CODEMIN S.A. (Anglo American plc, 100%) | Niquelandia, Goias State (refinery) | 20 (metal).
Steel |  | Aço Minas Gerais S.A. (AÇOMINAS) (private, 100%) | Rodovia, Minas Gerais State | 2,000.
Do. |  | Companhia Aços Especiais Itabira (Government, 90.9%, | Timoteo, Minas Gerais State (stainless steel | 600.
|  | and private, 9.1%) | plant)
Do. |  | Companhia Siderúrgica Belgo-Mineira (private, 100%) | Joao Monlevade, Minas Gerais State | 1,000.
Do. |  | Companhia Siderúrgica de Tubarão (private, 100%) | Serra, Espirito Santo State | 3,000.
Do. |  | Companhia Siderúrgica Nacional (CSN) (private, 100%) | Volta Redonda, Rio de Janeiro State | 4,600.
Do. |  | Companhia Siderúrgica Paulista (COSIPA) (private, | Cubatao, Sao Paulo State | 3,900.
100%)
Do. |  | Usinas Siderúrgicas de Minas Gerais, S.A. (USIMINAS) | Ipatinga, Minas Gerais State | 4,400.
(private, 100%)
Tantatum | metric tons | Mineração Taboca S/A. [Grupo Paranapanema S/A | The Pitinga Mine, Amazonas State (mine) | 180 (concentrate).
(GPSA), 100%]
Do. | do. | Companhia Industrial Fluminense (private, 100%) | Fluminense Mine, Minas Gerais State (mine) | 25 (concentrate).
Tin |  | Mineração Jacunda Ltda. (MJL) (private, 100%) | Santa Barbara, Novo Mundo, and Potosi, | 108 (ore).
Rondônia State (six mines)
Do. |  | do. | Santa Barbara, Novo Mundo, and Potosi, | 450 (concentrate).
Rondônia State (three beneficiation plants)
Do. |  | Grupo Paranapanema S/A (GPSA) (private, 100%) | Aripuana, Mato Grosso State; Ariquemes, | 5,420 (ore).
Rondônia State; Novo Aripuana, Pitinga,
and Presidente Figueiredo, Amazonas State;
and Sao Felix do Xingu, Para State (five
mines and two plants)
Do. |  | do. | Piraporada Bom Jesus, Sao Paulo State | 1,400 (concentrate),
|  |  | (refinery) | 25 (metal).
Do. |  | Mineração Taboca S/A. [Grupo Paranapanema S/A | Juiz de Fora, Minas Gerais State (mine) | 20 (ore).
(GPSA), 100%]
Do. |  | Grupo Paranapanema S/A (private, 100%) | Aripuana, Mato Grosso State; Ariquemes, | 5,420 (ore).
Rondônia State; Novo Aripuana, Pitinga,
and Presidente Figueiredo, Amazonas State;
and Sao Felix do Xingu, Para State (five
mines and two plants)
Do. |  | do. | Piraporada Bom Jesus, Sao Paulo State | 1,400 (concentrate),
|  |  | (refinery) | 25 (metal).
Do. |  | Mineração Taboca S/A. [Grupo Paranapanema S/A | Juiz de Fora, Minas Gerais State (mine) | 20 (ore).
(GPSA), 100%]
Titanium |  | Rutilo e Ilmenita do Brasil S.A. (RIBSA), 100% | Mataraca, Paraiba State (mine) | 4,200 (ore).
Do. |  | do. | Mataraca, Paraiba State (two beneficiation | 120 (concentrate).
plants)
Zinc |  | Companhia Mineira de Metais S.A. (Grupo Votarantim, | Vazante, Minas Gerais State (mine) | 800 (ore).
100%)
Do. |  | do. | Vazante, Minas Gerais State (beneficiation | 48 (concentrate).
plant)
Do. |  | do. | Três Marias, Minas Gerais State (refinery) | 165 (metal).
Do. |  | Companhia Paraibuna de Metais S.A (CPM) (Grupo | Juiz de Fora, Minas Gerais State (mine) | 100 (ore).
Votarantim, 100%)
TABLE 2--Continued
BRAZIL: STRUCTURE OF THE MINERAL INDUSTRY IN 2004
(Thousand metric tons unless otherwise specified)
Commodity |  | Major operating companies and major equity owners | Location of main facilities | Annual capacity
METALS--Continued
Zirconium |  | Nuclemon Minero-Química Ltda. (Government, 100%) | Sao Joao da Barra, Rio de Janeiro State (mine) | 660 (ore).
Do. |  | do. | Itapemirim, Espirito Santo State (mine) | 90 (ore).
Do. |  | do. | Prado, Bahia State (mine) | 90 (ore).
Do. |  | do. | Prado, Bahia State (three beneficiation plants) | 123 (concentrate).
Do. |  | do. | Prado, Bahia State (three separation plants) | 90 (concentrate).
INDUSTRIAL MINERALS
Asbestos |  | Sociedade Anônima Mineração de Amianto (private, | Cana Brava and Minacu, Goias State (mines) | 9,000 (ore).
100%)
Do. |  | do. | Cana Brava and Minacu, Goias State | 230 (concentrate).
(beneficiation plant)
Cement |  | Cimento Santa Rita S.A. (CSSA), 50%, and Holder | Itapevi and Salto de Pirapora, Sao Paulo State | 2,200.
|  | Cimento S.A., 50% | (two plants)
Do. |  | Companhia Cimento Portland Itau (Grupo Votarantim, | Itau de Minas, Minas Gerais State (three plants) | 2,400.
100%)
Do. |  | Companhia de Cimento Portland Paraiso (CCPP), | States of Espirito Santo, Goias, Minas Gerais, | 4,000.
|  | 50%, and Lafarge Group, 50% | and Rio de Janeiro (five plants)
Do. |  | Companhia de Cimento Portland Rio Branco (Grupo | Rio Branco do Sul, Parana State (two plants) | 5,000.
Votarantim, 100%)
Do. |  | Camargo Correia Cimentos S.A. (CCSA) (private, 100%) | Ijaci, Minas Gerais State (plant) | 1,600.
Diamond |  | Mineração Tejucana S.A. (MTSA), 100% | Diamantina, Minas Gerais State (mine) | 100.
Fluorspar |  | Mineração Nossa Senhora do Carmo Ltda. (private, | Cerro Azul, Parana State (two mines) | 180 (ore).
100%)
Do. |  | Mineração Santa Catarina Ltda. (MSCL) (private, 100%) | Morro da Fumaca, Santa Rosa de Lima, Rio | 100 (ore), 120
|  |  | Fortuna, Santa Catarina State; and Tangua, | (concentrate).
Rio de Janeiro State (three mines and
beneficiation plant)
Graphite |  | Nacional de Grafite Ltda. (NGL) (private, 100%) | Itapecerica, Pedra Azul, Salto da Divisa, Minas | 80 (ore).
Gerais State (three mines)
Do. |  | do. | Itapecerica, Pedra Azul, Salto da Divisa, Minas | 60 (concentrate).
Gerais State (three beneficiation plants)
Do. |  | Grafita MG Ltda. (GML) (private, 100%) | Mateus Leme, Zerra Azul, Minas Gerais State | 20 (ore).
(two mines)
Do. |  | Marmoré Mineração e Metalurgia Ltda. (MML) [Grupo | Maiquinique, Bahia State (mine) | 10 (ore).
Paranapanema S/A (GPSA), 100%]
Gypsum |  | Companhia Brasileira de Equipamento (private, 100%) | Codo, Maranhao State, and Ipubi, Pernambuco | 100.
State (two mines)
Do. |  | Companhia de Cimento Portland Paraiso (private, | Ipubi, Pernambuco State (mine) | 50.
100%)
Kaolin |  | Caulim da Amazônia S.A. (CADAM) (private, 100%) | Mazagao, Amapa State (mine) | 720 (ore).
Do. |  | do. | Mazagao, Amapa State (beneficiation plant) | 360 (concentrate).
Do. |  | do. | Adam Mine, Rio Jari, Amazonas State | 660 (concentrate).
Do. |  | Pará Pigmentos S.A. (PPSA) (private, 100%) | Para Mine, Para State | 500 (concentrate).
Do. |  | Ymerys Rio Capim Caulim S.A. (RCCSA) (private, | Rio Capim Mine, Para State | 500 (concentrate).
100%)
Do. |  | Empresa de Mineração Horii Ltda. (EMHL) (private, | Biritiba and Mogi das Cruzes, Sao Paulo State | 200 (ore).
|  | 100%) | (two mines)
Do. |  | do. | Biritiba and Mogi das Cruzes, Sao Paulo State | 180 (concentrate).
(two beneficiation plants)
Limestone |  | Companhia de Cimento Portland Paraiso (CCPP) | States of Goias, Minas Gerais, and Rio de | 2,000.
|  | (private, 100%) | Janeiro (five mines)
Do. |  | Companhia de Cimento Portland Rio Branco (CCPRB), | Rio Branco do Sul, Parana State (three mines) | 5,500.
100%
Do. |  | S.A. Industrias Votorantim (SAIV) (private, 100%) | States of Rio de Janeiro and Sao Paulo (four | 1,000.
mines)
Magnesite |  | Magnesita S.A. (MSA) (private, 100%) | Brumado, Bahia State (one major mine and | 1,000 (ore).
numerous small mines)
Do. |  | do. | Brumado, Bahia State (two beneficiation plants) | 280 (concentrate).
TABLE 2--Continued
BRAZIL: STRUCTURE OF THE MINERAL INDUSTRY IN 2004
(Thousand metric tons unless otherwise specified)
Commodity |  | Major operating companies and major equity owners | Location of main facilities | Annual capacity
INDUSTRIAL MINERALS--
Continued
Phosphate rock |  | Fertililizantes Serrana S.A. (Bunge International Group, | Araxa, Minas Gerais State (mine) | 5,000.
100%)
Do. |  | Copebras S.A.(Copebras) (Anglo American plc, 100%) | Ouvidor, Goias State (mine) | 4,400.
Do. |  | Fosfértil S.A. [Grupo Fertifós, 81.54%; Companhia Vale | Tapira, Minas Gerais State (two mines) | 10,500.
do Rio Doce (CVRD), 10.96%; public, 7.5%]
Do. |  | Ultrafértil S.A. [Grupo Fertifós, 81.54%; Companhia Vale | Araxa, Minas Gerais State (mine) | 5,000.
do Rio Doce (CVRD), 10.96%; public, 7.5%]
Quartz |  | Telequartzo Exportação S.A. (TESA) (private, 100%) | Cristal, Minas Gerais State (mine) | 6.
Salt, rock |  | Frota Oceânica Brasileira S.A. (FOBSA) (private, 100%) | Jacupiranga, Sao Paulo State (mine) | 6,000.
Do. |  | Dow Química do Nordeste Ltd. (DQNL) (Dow Chemical | Vera Cruz, Bahia State (mine) | 1,000.
Co., 100%)
Do. |  | Cia. Nacional de Alcalis S.A. (CNA) (private, 100%) | Alcalis Grupo, Rio Grande do Norte State | 1,500.
Do. |  | Salgema Mineração e Química S.A. (SMQ) (private, | Salgema, Macei0, Alagoas State (mine) | 1,000.
100%)
MINERAL FUELS
Coal |  | Carbonífera Circiúma S.A. (CCSA) (private, 100%) | Circiuma and Sideropolis, Santa Catarina State | 1,600.
(two mines)
Do. |  | Companhia Carbonífera Metropolitana S.A. (private, | Circiuma, Sideropolis, and Urussanga, Santa | 1,200.
|  | 100%) | Catarina State (three mines)
Do. |  | Copelmi Mineração Ltda. (COPELMI) (private, 100%) | Arroio dos Ratos, Butia, and Charqueadas, Rio | 4,600.
Grande do Sul State (four mines)
Do. |  | Companhia Riograndense de Mineração S.A. (private, | Circiuma and Urussanga, Santa Catarina State | 2,600.
|  | 100%) | (two mines)
Natural gas | thousand | Royal Dutch/Shell, 80%, and Petrobrás, 20% | Bijupira and Salema Projects in Campos Basin | 480.
cubic meters
Petroleum | thousand | Petróleo Brasileiro S.A. (Petrobrás) (Government, 81.4%; | Fields in the States of Alagoas, Amazonas, | 220,000.
| 42-gallon barrels | private, 11.8%; public, 6.8%) | Bahia, Ceara, Espirito Santo, Rio de Janeiro,
Rio Grande do Norte, Para, Maranhao, and
Sergipe (99)
Do. | do. | Royal Dutch/Shell, 80%, and Petrobrás, 20% | Bijupira and Salema Projects in Campos Basin | 50.
Petroleum products do. |  | do. | Refineries in the States of Amazonas, Bahia, | 503,000.
Ceara, Minas Gerais, Parana, Rio de Janeiro,
Rio Grande do Sul, and Sao Paulo
Do. |  | Refinaria de Petróleo Ipiranga S.A. (private, 100%) | Ipiranga, Rio Grande do Sul | 3,400.
Do. |  | Refinaria de Petróleos de Manguinhos S.A. (private, | Manquinhos, Rio de Janeiro State | 3,650.
100%)

## Table 3
TABLE 3
BRAZIL: RESERVES OF MAJOR MINERAL COMMODITIES IN 20041
(Thousand metric tons unless otherwise specified)
|  |  | World | World
Commodity |  | Reserves | ranking | percentage
Asbestos, fiber |  | 15400 |  | NA
Bauxite, ore |  | 2730000 | 3 | 8.3
Chromite, Cr2O3 |  | 7100 |  | 0.1
Coal, all types |  | 930000 |  | 0.1
Columbium (niobium), pyrochlore, and columbite ore |  | 4300 | 1 | 97
Copper, metal content |  | 17400 |  | 1.8
Fluorspar, ore |  | 3100 |  | 1
Gold, metal | metric tons | 2000 |  | 2
Graphite, ore |  | 95000 | 2 | 26
Gypsum |  | 1269000 |  | NA
Iron ore, 60% to 65% Fe content |  | 21000 | 5 | 6.5
Kaolin |  | 4050000 | 3 | 29
Lead, metal content |  | 1000 |  | 0.7
Magnesite |  | 180000 | 4 | 8.2
Manganese, metal content |  | 152000 | 4 | 3
Natural gas2 | million cubic meters | 220000 |  | 0.1
Nickel, metal content |  | 6000 |  | 4
Petroleum2 | million 42-gallon barrels | 12000 |  | 0.9
Phosphate rock |  | 260000 |  | 0.8
Talc and pyrophyllite |  | 156000 | 3 | 17
Tantalum |  | 89000 | 1 | 52
Tin, metal content |  | 2500 | 2 | 22
Titanium, TiO2 |  | 7200 |  | 0.7
Vermiculite |  | 23000 | 3 | 10
Uranium, U3O8 | metric tons | 163000 |  | NA
Zinc, metal content |  | 5200 |  | 1.2
Zirconium, ore |  | 2000 |  | 2.8
NA Not available.
1Summário Mineral 2003-2004.
2Petróleo Brasileiro S.A., Annual report 2003-04; Petroleum Economist, July 2005.