## Nickel
NICKEL STATISTICS1
U.S. GEOLOGICAL SURVEY
[All values are in metric tons (t) nickel unless otherwise noted]
Last modification: December 16, 2008
Year | Primary production | Secondary production | Imports | Exports | Stocks | Apparent consumption | Unit value ($/t) | Unit value (98$/t) | World production
1900 | 5 |  | 26100 | 2660 |  | 23600 | 1100 | 22000 | 9290
1901 | 3 |  | 53200 | 2660 |  | 50700 | 1240 | 24000 | 11400
1902 | 3 |  | 15400 | 1460 |  | 14100 | 992 | 19000 | 12200
1903 | 52 |  | 16400 | 1100 |  | 15600 | 882 | 16000 | 10200
1904 | 11 |  | 8950 | 3410 |  | 5800 | 882 | 16000 | 10500
1905 |  |  | 14100 | 4330 |  | 10000 | 882 | 16000 | 15600
1906 |  |  | 15500 | 4820 |  | 10900 | 882 | 16000 | 16000
1907 |  |  | 8440 | 3980 |  | 4690 | 992 | 17000 | 16300
1908 |  |  | 7630 | 4430 |  | 3470 | 992 | 18000 | 14900
1909 | 309 |  | 10100 | 5470 |  | 4940 | 882 | 16000 | 17000
1910 |  |  | 14700 | 6910 |  | 8110 | 882 | 15000 | 23100
1911 | 403.6972093 |  | 13500 | 11400 |  | 2500 | 882 | 15000 | 25200
1912 | 297.5566 |  | 21000 | 11700 |  | 9600 | 882 | 15000 | 27900
1913 | 218.6315 |  | 21500 | 13200 |  | 8520 | 926 | 15300 | 32200
1914 | 383.7391 |  | 15900 | 12500 |  | 3780 | 904 | 14700 | 30000
1915 | 745.7059 |  | 25700 | 12000 |  | 14400 | 904 | 14600 | 39100
1916 | 832.7956 | 740.25888 | 33000 | 15200 |  | 19400 | 926 | 13800 | 45500
1917 | 364.6883 | 780.1748 | 34300 | 9980 |  | 25500 | 926 | 11800 | 46200
1918 | 400.0685 | 1260 | 33200 | 7920 |  | 26900 | 904 | 9760 | 47600
1919 | 464 | 2220 | 16600 | 1730 |  | 17600 | 882 | 8320 | 23100
1920 | 331 | 2000 | 22000 | 551 |  | 23800 | 926 | 7530 | 35700
1921 | 100.6975 | 857.2851 | 1990 | 193 |  | 2750 | 926 | 8420 | 10400
1922 | 188.6944 | 1370 | 6770 | 4940 |  | 5430 | 838 | 8140 | 11800
1923 | 90.718474 | 1410 | 18400 | 840 |  | 19400 | 794 | 7560 | 31100
1924 | 173.2723 | 2030 | 16800 | 1180 |  | 18200 | 661 | 6300 | 35300
1925 | 246.7542 | 2090 | 19600 | 1630 |  | 20800 | 728 | 6800 | 37100
1926 | 293.0207 | 2770 | 17500 | 1420 |  | 20000 | 794 | 7280 | 33900
1927 | 780.1788764 | 3070 | 16200 | 800 |  | 19300 | 772 | 7220 | 34500
1928 | 473.5504 | 4080 | 27500 | 800 |  | 31300 | 816 | 7770 | 50300
1929 | 308.4428116 | 3950 | 37600 | 1000 |  | 40900 | 772 | 7350 | 56300
1930 | 279.4129 | 2630 | 23000 | 1100 |  | 24800 | 772 | 7570 | 54200
1931 | 338.3799 | 1880 | 13700 | 600 |  | 15300 | 772 | 8270 | 36300
1932 | 176.9010243 | 1320 | 8530 | 700 |  | 9330 | 772 | 9190 | 21800
1933 | 114.3053 | 1500 | 19900 | 900 |  | 20600 | 772 | 9670 | 46300
1934 | 142.428 | 1680 | 19100 | 1500 |  | 19400 | 772 | 9390 | 71600
1935 | 145.1495584 | 1770 | 31000 | 1200 |  | 31700 | 772 | 9190 | 77400
1936 | 97.06876718 | 1780 | 43200 | 2300 |  | 42800 | 772 | 9050 | 93400
1937 | 198.6735 | 2180 | 43700 | 2500 |  | 43600 | 772 | 8740 | 120000
1938 | 377.3889 | 2090 | 23800 | 3800 |  | 22500 | 772 | 8930 | 115000
1939 | 357.4308 | 2650 | 52800 | 6100 |  | 51900 | 772 | 9050 | 122000
1940 | 502.5803 | 3770 | 76000 | 7100 |  | 76600 | 772 | 8990 | 140000
1941 | 598.5474 | 4820 | 96300 | 4100 |  | 94400 | 772 | 8560 | 162000
1942 | 555 | 3760 | 104000 | 5000 |  | 103000 | 705 | 7050 | 158000
1943 | 582.4126 | 6270 | 111000 | 6800 | 8160 | 109000 | 705 | 6650 | 167000
1944 | 896.3078 | 3920 | 107000 | 5900 | 12000 | 120000 | 705 | 6530 | 157000
1945 | 1050 | 5880 | 97500 | 2500 | 8340 | 109000 | 705 | 6410 | 145000
1946 | 319.329 | 7480 | 83900 | 5000 | 11800 | 82600 | 772 | 6430 | 123000
1947 | 586.0413 | 8660 | 73200 | 7500 | 7010 | 70300 | 772 | 5640 | 140000
1948 | 801.0441 | 8030 | 87500 | 5000 | 9650 | 87000 | 794 | 5370 | 151000
1949 | 716.6759446 | 5150 | 82600 | 2500 | 8100 | 83400 | 882 | 6040 | 146000
1950 | 828.2597 | 7980 | 82800 | 2700 | 5360 | 86400 | 992 | 6700 | 145000
1951 | 686 | 7800 | 84500 | 3560 | 5180 | 78600 | 1190 | 7440 | 132000
1952 | 574 | 6790 | 98700 | 5350 | 7380 | 92000 | 1260 | 7730 | 146000
1953 | 546 | 7580 | 108000 | 11700 | 8980 | 95900 | 1320 | 8050 | 198000
1954 | 754 | 7810 | 120000 | 11000 | 9610 | 85900 | 1350 | 8180 | 216000
1955 | 3450 | 10500 | 129000 | 15900 | 8170 | 99900 | 1460 | 8900 | 239000
1956 | 6100 | 13500 | 130000 | 34300 | 11500 | 116000 | 1430 | 8560 | 259000
1957 | 9140 | 10900 | 127000 | 10300 | 22900 | 111000 | 1630 | 9480 | 286000
1958 | 10700 | 6720 | 81600 | 10800 | 12100 | 71700 | 1630 | 9210 | 224000
1959 | 10500 | 8560 | 102000 | 10100 | 12800 | 102000 | 1630 | 9110 | 285000
1960 | 13000 | 8560 | 93400 | 41700 | 10300 | 98100 | 1630 | 8960 | 320000
1961 | 10100 | 9700 | 115000 | 42800 | 16600 | 108000 | 1720 | 9400 | 361000
1962 | 10200 | 10100 | 112000 | 21300 | 12200 | 108000 | 1760 | 9510 | 357000
1963 | 10400 | 17200 | 108000 | 47000 | 15600 | 113000 | 1740 | 9260 | 339000
1964 | 11100 | 21000 | 117000 | 52800 | 15600 | 133000 | 1740 | 9160 | 371000
1965 | 12300 | 17600 | 148000 | 16100 | 12700 | 156000 | 1740 | 9020 | 425000
1966 | 12000 | 24300 | 128000 | 20300 | 28400 | 170000 | 1740 | 8740 | 412000
1967 | 13200 | 18800 | 130000 | 24300 | 28100 | 158000 | 1940 | 9460 | 449000
1968 | 13800 | 12800 | 134000 | 26000 | 24900 | 145000 | 2090 | 9810 | 497000
1969 | 14300 | 17000 | 117000 | 26800 | 15000 | 129000 | 2320 | 10300 | 487000
1970 | 14100 | 21000 | 142000 | 24300 | 22400 | 141000 | 2840 | 11900 | 628000
1971 | 14200 | 24300 | 129000 | 20200 | 14500 | 117000 | 2930 | 11800 | 637000
1972 | 14300 | 32600 | 158000 | 16700 | 23800 | 145000 | 3090 | 12100 | 611000
1973 | 12600 | 59800 | 173000 | 4500 | 66800 | 239000 | 3370 | 12400 | 710000
1974 | 12800 | 58500 | 200000 | 3900 | 80700 | 257000 | 3840 | 12700 | 770000
1975 | 13000 | 37700 | 146000 | 6700 | 67600 | 199000 | 4560 | 13800 | 802000
1976 | 12600 | 47400 | 171000 | 14000 | 63600 | 221000 | 4960 | 14200 | 792000
1977 | 11700 | 45700 | 177000 | 15100 | 51300 | 231000 | 5000 | 13400 | 828000
1978 | 10200 | 40100 | 213000 | 15100 | 52500 | 247000 | 4500 | 11300 | 658000
1979 | 10600 | 52100 | 161000 | 21700 | 50600 | 205000 | 5860 | 13200 | 686000
1980 | 10200 | 44700 | 172000 | 17700 | 107000 | 187000 | 6230 | 12300 | 779000
1981 | 9350 | 47200 | 190000 | 17800 | 151000 | 187000 | 5970 | 10700 | 726000
1982 | 3140 | 39000 | 118000 | 33900 | 112000 | 164000 | 4810 | 8130 | 621000
1983 |  | 45200 | 138000 | 21200 | 92100 | 175000 | 4670 | 7650 | 673000
1984 | 8710 | 50000 | 160000 | 39800 | 88000 | 186000 | 4770 | 7490 | 773000
1985 | 4730 | 48700 | 143000 | 32000 | 72700 | 197000 | 4980 | 7540 | 813000
1986 | 1500 | 39700 | 117000 | 19600 | 62600 | 163000 | 3880 | 5770 | 852000
1987 | 0 | 32300 | 135000 | 21000 | 53600 | 172000 | 4840 | 6940 | 891000
1988 | 0 | 48700 | 146000 | 27900 | 56100 | 181000 | 13800 | 19000 | 952000
1989 | 347 | 52100 | 137000 | 31500 | 56600 | 178000 | 13300 | 17500 | 987000
1990 | 3700 | 57400 | 145000 | 37100 | 55800 | 185000 | 8860 | 11100 | 974000
1991 | 7070 | 53500 | 139000 | 36900 | 61500 | 179000 | 8160 | 9760 | 1010000
1992 | 8960 | 55900 | 128000 | 33900 | 61400 | 175000 | 7000 | 8130 | 1010000
1993 | 4880 | 54000 | 133000 | 33200 | 61700 | 176000 | 5290 | 5970 | 928000
1994 | 0 | 58600 | 133000 | 41900 | 47300 | 192000 | 6340 | 6970 | 932000
1995 | 8290 | 64500 | 157000 | 51500 | 44800 | 216000 | 8230 | 8800 | 1040000
1996 | 15100 | 59300 | 150000 | 46800 | 42700 | 206000 | 7500 | 7790 | 1060000
1997 | 16000 | 68400 | 158000 | 56500 | 37300 | 222000 | 6930 | 7040 | 1140000
1998 | 4290 | 63100 | 156000 | 43500 | 31600 | 212000 | 4630 | 4630 | 1180000
1999 | 0 | 71000 | 149000 | 38900 | 22800 | 211000 | 6010 | 5880 | 1170000
2000 | 0 | 86500 | 167000 | 58100 | 27200 | 233000 | 8640 | 8180 | 1290000
2001 | 0 | 81200 | 144000 | 57000 | 24200 | 210000 | 5950 | 5470 | 1350000
2002 | 0 | 99300 | 129000 | 45900 | 17700 | 220000 | 6770 | 6130 | 1350000
2003 | 0 | 101000 | 137000 | 53600 | 19700 | 218000 | 9630 | 8530 | 1370000
2004 | 0 | 103000 | 155000 | 56300 | 18500 | 232000 | 13800 | 11900 | 1420000
2005 | 0 | 101000 | 159000 | 63200 | 19400 | 236000 | 14700 | 12300 | 1490000
2006 | 0 | 108000 | 173000 | 67300 | 20500 | 252000 | 24200 | 19600 | 1580000
2007 | 0 | 93600 | 141000 | 116000 | 20700 | 205000 | 37200 | 37200 | 1660000
1Compiled by T.G. Goonan and P.H. Kuck.
Data are calculated, estimated, or reported. See notes for more information.

## Primary production
NICKEL PRIMARY PRODUCTION STATISTICS1
U.S. GEOLOGICAL SURVEY
[All values are in metric tons (t) nickel unless otherwise noted]
Last modification: December 16, 2008
Year | Smelter production from laterite | Refinery production from matte | Byproduct of lead or cobalt production | Byproduct of copper production | Byproduct of talc production | Byproduct of palladium and platinum production | USGS reported primary production | Adjusted primary production
1900 |  |  | 4.5359237 |  |  |  | 5 | 4.5359237
1901 |  |  | 2.72155422 |  |  |  | 3 | 2.72155422
1902 |  |  | 2.72155422 |  |  |  | 3 | 2.72155422
1903 |  |  | 51.70953018 |  |  |  | 52 | 51.70953018
1904 |  |  | 10.88621688 |  |  |  | 11 | 10.88621688
1905
1906
1907
1908
1909 |  |  |  | 309.35 |  |  | 309 | 309.35
1910
1911 |  |  |  | 403.6972093 |  |  | 403.6972093 | 403.6972093
1912 |  |  |  | 297.5566 |  |  | 297.5566 | 297.5566
1913 |  |  |  | 218.6315 |  |  | 218.6315 | 218.6315
1914 |  |  |  | 383.7391 |  |  | 383.7391 | 383.7391
1915 |  |  |  | 745.7059 |  |  | 745.7059 | 745.7059
1916 |  |  |  | 832.7956 |  |  | 832.7956 | 832.7956
1917 |  |  |  | 364.6883 |  |  | 364.6883 | 364.6883
1918 |  |  |  | 400.0685 |  |  | 400.0685 | 400.0685
1919 |  |  |  | 463.5714 |  |  | 464 | 463.5714
1920 |  |  | 125 | 206 |  |  | 331 | 331
1921 |  |  |  | 100.6975 |  |  | 100.6975 | 100.6975
1922 |  |  |  | 188.6944 |  |  | 188.6944 | 188.6944
1923 |  |  |  | 90.718474 |  |  | 90.718474 | 90.718474
1924 |  |  |  | 173.2723 |  |  | 173.2723 | 173.2723
1925 |  |  |  | 246.7542 |  |  | 246.7542 | 246.7542
1926 |  |  |  | 293.0207 |  |  | 293.0207 | 293.0207
1927 |  |  |  | 780.1788764 |  |  | 780.1788764 | 780.1788764
1928 |  |  |  | 473.5504 |  |  | 473.5504 | 473.5504
1929 |  |  |  | 308.4428116 |  |  | 308.4428116 | 308.4428116
1930 |  |  |  | 279.4129 |  |  | 279.4129 | 279.4129
1931 |  |  |  | 338.3799 |  |  | 338.3799 | 338.3799
1932 |  |  |  | 176.9010243 |  |  | 176.9010243 | 176.9010243
1933 |  |  |  | 114.3053 |  |  | 114.3053 | 114.3053
1934 |  |  |  | 142.428 |  |  | 142.428 | 142.428
1935 |  |  |  | 145.1495584 |  |  | 145.1495584 | 145.1495584
1936 |  |  |  | 97.06876718 |  |  | 97.06876718 | 97.06876718
1937 |  |  |  | 198.6735 |  |  | 198.6735 | 198.6735
1938 |  |  |  | 377.3889 |  |  | 377.3889 | 377.3889
1939 |  |  |  | 357.4308 |  |  | 357.4308 | 357.4308
1940 |  |  |  | 502.5803 |  |  | 502.5803 | 502.5803
1941 |  |  | 0 | 561.5474 | 37 |  | 598.5474 | 598.5474
1942 |  |  | 0 | 550 | 5 |  | 555 | 555
1943 |  |  | 0 | 582.4126 |  |  | 582.4126 | 582.4126
1944 |  |  | 0 | 632.3078 | 264 |  | 896.3078 | 896.3078
1945 |  |  | 0 | 652.2658 | 396 |  | 1050 | 1050
1946 |  |  | 0 | 319.329 | 0 |  | 319.329 | 319.329
1947 |  |  | 0 | 586.0413 | 0 |  | 586.0413 | 586.0413
1948 |  |  | 0 | 801.0441 | 0 |  | 801.0441 | 801.0441
1949 |  |  | 0 | 716.6759446 | 0 |  | 716.6759446 | 716.6759446
1950 |  |  | 0 | 828.2597 | 0 |  | 828.2597 | 828.2597
1951 | 0 | 0 | 0 | 685.82808 | 0 |  | 686 | 685.82808
1952 | 0 | 0 | 0 | 574.24494 | 0 |  | 574 | 574.24494
1953 | 9.97898 | 0 |  | 536.14338 |  |  | 546 | 546.12236
1954 | 174.17856 | 0 |  | 579.68802 |  |  | 754 | 753.86658
1955 | 3040 | 0 |  | 409.13818 |  |  | 3450 | 3450
1956 | 5530 | 0 |  | 565.17314 |  |  | 6100 | 6100
1957 | 8680 | 0 |  | 455.40436 |  |  | 9140 | 9140
1958 | 10200 | 0 |  | 455.40436 |  |  | 10700 | 10700
1959 | 10100 | 0 |  | 447.23974 |  |  | 10500 | 10500
1960 | 10800 | 1610 |  | 565.17314 |  |  | 13000 | 13000
1961 | 9570 | 0 |  | 566.9875 |  |  | 10100 | 10100
1962 | 9590 | 0 |  | 587.85264 |  |  | 10200 | 10200
1963 | 9730 | 0 |  | 641.37626 |  |  | 10400 | 10400
1964 | 10200 | 0 |  | 860.91382 |  |  | 11100 | 11100
1965 | 11500 | 0 |  | 765.65992 |  |  | 12300 | 12300
1966 | 11100 | 0 |  | 912.62308 |  |  | 12000 | 12000
1967 | 11800 | 0 |  | 1430 |  |  | 13200 | 13200
1968 | 11900 | 0 |  | 1920 |  |  | 13800 | 13800
1969 | 11900 | 0 |  | 2460 |  |  | 14300 | 14400
1970 | 11500 | 0 |  | 2640 |  |  | 14100 | 14100
1971 | 11900 | 0 |  | 2340 |  |  | 14200 | 14200
1972 | 12000 | 0 |  | 2270 |  |  | 14300 | 14300
1973 | 11700 | 0 |  | 869.07844 |  |  | 12600 | 12600
1974 | 12000 | 205 |  | 791.96814 |  |  | 12800 | 12800
1975 | 13000 | 7240 |  | 1010 |  |  | 13000 | 13000
1976 | 12600 | 18200 |  | 1090 |  |  | 12600 | 12600
1977 | 11700 | 22700 |  | 1010 |  |  | 11700 | 11700
1978 | 10200 | 23600 |  | 1050 |  |  | 10200 | 10200
1979 | 10600 | 29500 |  | 1160 |  |  | 10600 | 10600
1980 | 10200 | 29900 |  | 964.4335 |  |  | 10200 | 10200
1981 | 9350 | 34900 |  | 1220 |  |  | 9350 | 9350
1982 | 3140 | 37600 |  | 812.0592 |  |  | 3140 | 3140
1983 |  | 30300 |  | 799.2133
1984 | 8710 | 32000 |  | 782.6964 |  |  | 8710 | 8710
1985 | 4730 | 28300 |  | 763.1692 |  |  | 4730 | 4730
1986 | 1500 | 0 |  | 791.0432 |  |  | 1500 | 2290
1987 | 0 |  |  | 937.2015 |  |  | 0 | 937.2015
1988 |  |  |  | 1030 |  |  | 0 | 1030
1989 | 347 |  |  | 1070 |  |  | 347 | 1417
1990 | 3700 |  |  | 1120 |  |  | 3700 | 4820
1991 | 7070 |  |  | 1220 |  |  | 7070 | 8290
1992 | 8960 |  |  | 1220 |  |  | 8960 | 10200
1993 | 4880 |  |  | 1220 |  |  | 4880 | 6100
1994 | 0 |  |  | 1260 |  |  | 0 | 1260
1995 | 8290 |  |  | 1240 |  |  | 8290 | 9530
1996 | 15100 |  |  | 1270 |  |  | 15100 | 16400
1997 | 16000 |  |  | 1320 |  |  | 16000 | 17300
1998 | 4290 |  |  | 1250 |  |  | 4290 | 5540
1999 | 0 |  |  | 1100 |  |  | 0 | 1100
2000 | 0 |  |  | 939.8349 |  | 0 | 0 | 1880
2001 |  |  |  | 688.5919 |  | 358 | 0 | 1050
2002 |  |  |  | 688 |  | 639 | 0 | 1330
2003 |  |  |  | 505 |  | 636 | 0 | 1140
2004 |  |  |  | 504 |  | 671 | 0 | 1180
2005 |  |  |  | 493 |  | 685 | 0 | 1180
2006 |  |  |  | 489 |  | 737 | 0 | 1230
2007 |  |  |  | 120 |  | 693 | 0 | 813
1Compiled by T.G. Goonan and P.H. Kuck.
Data are calculated, estimated, or reported. See notes for more information.

## Imports
NICKEL IMPORTS STATISTICS1
U.S. GEOLOGICAL SURVEY
[All values are in metric tons (t) nickel unless otherwise noted]
Last modification: December 16, 2008
Year | Primary imports | Secondary imports | Total imports
1900 |  |  | 26100
1901 |  |  | 53200
1902 |  |  | 15400
1903 |  |  | 16400
1904 |  |  | 8950
1905 |  |  | 14100
1906 |  |  | 15500
1907 |  |  | 8440
1908 |  |  | 7630
1909 |  |  | 10100
1910 |  |  | 14700
1911 |  |  | 13500
1912 |  |  | 21000
1913 |  |  | 21500
1914 |  |  | 15900
1915 |  |  | 25700
1916 |  |  | 33000
1917 | 34300 |  | 34300
1918 | 33200 |  | 33200
1919 | 16600 |  | 16600
1920 | 22000 |  | 22000
1921 | 1990 |  | 1990
1922 | 6770 |  | 6770
1923 | 18400 |  | 18400
1924 | 16800 |  | 16800
1925 | 19600 |  | 19600
1926 | 17500 |  | 17500
1927 | 16200 |  | 16200
1928 | 27500 |  | 27500
1929 | 37600 |  | 37600
1930 | 23000 |  | 23000
1931 | 13700 |  | 13700
1932 | 8530 |  | 8530
1933 | 19900 |  | 19900
1934 | 19100 |  | 19100
1935 | 31000 |  | 31000
1936 | 43200 |  | 43200
1937 | 43400 |  | 43700
1938 | 23800 |  | 23800
1939 | 52800 |  | 52800
1940 | 76000 |  | 76000
1941 | 96300 |  | 96300
1942 | 104000 |  | 104000
1943 | 111000 |  | 111000
1944 | 107000 |  | 107000
1945 | 97500 |  | 97500
1946 | 83900 |  | 83900
1947 | 73200 |  | 73200
1948 | 87500 |  | 87500
1949 |  |  | 82600
1950 |  |  | 82800
1951 |  |  | 84500
1952 |  |  | 98700
1953 |  |  | 108000
1954 |  |  | 120000
1955 |  |  | 129000
1956 |  |  | 130000
1957 |  |  | 127000
1958 |  |  | 81600
1959 |  |  | 102000
1960 |  |  | 93400
1961 |  |  | 115000
1962 |  |  | 112000
1963 |  |  | 108000
1964 |  |  | 117000
1965 |  |  | 148000
1966 |  |  | 128000
1967 |  |  | 130000
1968 |  |  | 134000
1969 |  |  | 117000
1970 |  |  | 142000
1971 |  |  | 129000
1972 |  |  | 158000
1973 | 173000 |  | 173000
1974 | 200000 |  | 200000
1975 | 146000 |  | 146000
1976 | 171000 |  | 171000
1977 | 177000 |  | 177000
1978 | 213000 |  | 213000
1979 | 161000 |  | 161000
1980 | 172000 |  | 172000
1981 | 190000 |  | 190000
1982 | 118000 |  | 118000
1983 | 138000 |  | 138000
1984 | 160000 |  | 160000
1985 | 143000 |  | 143000
1986 | 117000 |  | 117000
1987 | 135000 |  | 135000
1988 | 140000 | 5880 | 146000
1989 | 128000 | 9140 | 137000
1990 | 134000 | 11600 | 145000
1991 | 132000 | 6210 | 139000
1992 | 119000 | 9510 | 128000
1993 | 126000 | 6710 | 133000
1994 | 127000 | 6060 | 133000
1995 | 149000 | 7930 | 157000
1996 | 142000 | 8060 | 150000
1997 | 147000 | 11000 | 158000
1998 | 148000 | 8500 | 156000
1999 | 139000 | 9480 | 149000
2000 | 156000 | 10700 | 167000
2001 | 136000 | 8760 | 144000
2002 | 121000 | 9110 | 130000
2003 | 125000 | 11500 | 137000
2004 | 136000 | 18800 | 155000
2005 | 143000 | 15500 | 159000
2006 | 153000 | 20300 | 173000
2007 | 125000 | 16200 | 141000
1Compiled by T.G. Goonan and P.H. Kuck.
Data are calculated, estimated, or reported. See notes for more information.

## Exports
NICKEL EXPORTS STATISTICS1
U.S. GEOLOGICAL SURVEY
[All values are in metric tons (t) nickel unless otherwise noted]
Last modification: December 16, 2008
Year | Primary exports | Secondary exports | Total exports
1900 |  |  | 2660
1901 |  |  | 2660
1902 |  |  | 1460
1903 |  |  | 1100
1904 |  |  | 3410
1905 |  |  | 4330
1906 |  |  | 4820
1907 |  |  | 3980
1908 |  |  | 4430
1909 |  |  | 5470
1910 |  |  | 6910
1911 |  |  | 11400
1912 |  |  | 11700
1913 |  |  | 13200
1914 |  |  | 12500
1915 |  |  | 12000
1916 |  |  | 15200
1917 | 9980 |  | 9980
1918 | 7920 |  | 7920
1919 | 1730 |  | 1730
1920 | 551 |  | 551
1921 | 193 |  | 193
1922 | 4940 |  | 4940
1923 | 840 |  | 840
1924 | 1180 |  | 1180
1925 | 1630 |  | 1630
1926 | 1420 |  | 1420
1927 |  |  | 800
1928 |  |  | 800
1929 |  |  | 1000
1930 |  |  | 1100
1931 |  |  | 600
1932 |  |  | 700
1933 |  |  | 900
1934 |  |  | 1500
1935 |  |  | 1200
1936 |  |  | 2300
1937 |  |  | 2500
1938 |  |  | 3800
1939 |  |  | 6100
1940 |  |  | 7100
1941 |  |  | 4100
1942 |  |  | 5000
1943 |  |  | 6800
1944 |  |  | 5900
1945 |  |  | 2500
1946 |  |  | 5000
1947 |  |  | 7500
1948 |  |  | 5000
1949 |  |  | 2500
1950 |  |  | 2700
1951 |  |  | 3560
1952 |  |  | 5350
1953 |  |  | 11700
1954 |  |  | 11000
1955 |  |  | 15900
1956 |  |  | 34300
1957 |  |  | 10300
1958 |  |  | 10800
1959 |  |  | 10100
1960 |  |  | 41700
1961 |  |  | 42800
1962 |  |  | 21300
1963 |  |  | 47000
1964 |  |  | 52800
1965 |  |  | 16100
1966 |  |  | 20300
1967 |  |  | 24300
1968 |  |  | 26000
1969 |  |  | 26800
1970 |  |  | 24300
1971 |  |  | 20200
1972 |  |  | 16700
1973 | 4500 |  | 4500
1974 | 3900 |  | 3900
1975 | 6700 |  | 6700
1976 | 14000 |  | 14000
1977 | 15100 |  | 15100
1978 | 15100 |  | 15100
1979 | 21700 |  | 21700
1980 | 17700 |  | 17700
1981 | 17800 |  | 17800
1982 | 33900 |  | 33900
1983 | 21200 |  | 21200
1984 | 28700 | 11100 | 39800
1985 | 19700 | 12200 | 32000
1986 | 3600 | 16000 | 19600
1987 | 4000 | 17000 | 21000
1988 | 5560 | 22400 | 27900
1989 | 4240 | 27200 | 31500
1990 | 8870 | 28200 | 37100
1991 | 9100 | 27800 | 36900
1992 | 8560 | 25300 | 33900
1993 | 7180 | 26000 | 33200
1994 | 7420 | 34500 | 41900
1995 | 9750 | 41800 | 51500
1996 | 13100 | 33600 | 46800
1997 | 16400 | 40200 | 56500
1998 | 8440 | 35100 | 43500
1999 | 7440 | 31400 | 38900
2000 | 8150 | 49900 | 58100
2001 | 8450 | 48600 | 57000
2002 | 6520 | 39400 | 45900
2003 | 6330 | 47300 | 53600
2004 | 8000 | 48300 | 56300
2005 | 7630 | 55600 | 63200
2006 | 8050 | 59300 | 67300
2007 | 13100 | 103000 | 116000
1Compiled by T.G. Goonan and P.H. Kuck.
Data are calculated, estimated, or reported. See notes for more information.

## Stocks
NICKEL STOCKS STATISTICS1
U.S. GEOLOGICAL SURVEY
[All values are in metric tons (t) nickel unless otherwise noted]
Last modification: December 16, 2008
Year | Government stocks | Producer and trader stocks | Consumer primary stocks | Consumer secondary stocks | USGS reported stocks total | Adjusted stocks total
1941 |  |  | 4500 |  |  | 4500
1942 | 676 |  | 3300 |  |  | 3980
1943 | 676 | 685 | 3570 | 3230 | 8160 | 8160
1944 | 1470 | 1720 | 4630 | 4140 | 12000 | 12000
1945 | 12370.22 |  | 8700 |  | 8700 | 21070.22
1946 | 21633 |  | 12500 |  | 12500 | 34133
1947 | 30462.56 |  | 8570 |  | 8570 | 39032.56
1948 | 40450.66 |  | 10500 |  | 10500 | 50950.66
1949 | 50267.8 |  | 8320 |  | 8320 | 58587.8
1950 | 60504.69 |  | 5580 |  | 5580 | 66084.69
1951 | 70449.06 |  | 5180 |  | 5180 | 75629.06
1952 | 81355.25 |  | 7380 |  | 7380 | 88735.25
1953 | 92738.82 |  | 8980 |  | 8980 | 101718.8
1954 | 105684.2 |  | 9610 |  | 9610 | 115294.2
1955 | 119909 |  | 8170 |  | 8170 | 128079
1956 | 132304.9 |  | 11500 |  | 11500 | 143804.9
1957 | 146180.9 |  | 22900 |  | 22900 | 169080.9
1958 | 157143.1 |  | 12100 |  | 12100 | 169243.1
1959 | 169349.6 |  | 12800 |  | 12800 | 182149.6
1960 | 177736.8 |  | 10300 |  | 10300 | 188036.8
1961 | 187224.4 |  | 16600 |  | 16600 | 203824.4
1962 | 200000 |  | 12200 |  | 12200 | 212000
1963 | 208000 |  | 15600 |  | 15600 | 224000
1964 | 199000 |  | 15600 |  | 15600 | 215000
1965 | 191000 |  | 12700 |  | 12700 | 204000
1966 | 122000 |  | 28400 |  | 28400 | 150000
1967 | 71000 |  | 28100 |  | 28100 | 99100
1968 | 64600 |  | 24900 |  | 24900 | 89500
1969 | 64000 |  | 15000 |  | 15000 | 79000
1970 | 50000 |  | 22400 |  | 22400 | 72400
1971 | 47300 |  | 14500 |  | 14500 | 61800
1972 | 44000 |  | 23800 |  | 23800 | 67800
1973 | 38400 |  | 26100 |  | 66800 | 64500
1974 | 37900 |  | 41100 |  | 80700 | 79000
1975 | 37400 |  | 32200 |  | 67600 | 69600
1976 | 36900 |  | 28700 |  | 63600 | 65600
1977 | 36500 |  | 16900 |  | 51300 | 53400
1978 | 35400 |  | 18500 |  | 52500 | 53900
1979 | 33200 |  | 17700 |  | 50600 | 50900
1980 | 30700 | 54400 | 13800 | 8270 | 107000 | 107000
1981 | 29200 | 90700 | 20400 | 10300 | 151000 | 151000
1982 | 29200 | 56200 | 17100 | 9080 | 112000 | 112000
1983 | 29300 | 34900 | 18600 | 9350 | 92100 | 92100
1984 | 29200 | 33800 | 19000 | 5920 | 88000 | 88000
1985 | 33800 | 15800 | 17400 | 5720 | 72700 | 72700
1986 | 33800 | 9340 | 15200 | 4240 | 62600 | 62600
1987 | 33800 | 6190 | 9680 | 3970 | 53600 | 53600
1988 | 33800 | 6970 | 10700 | 4620 | 56100 | 56100
1989 | 33800 | 6330 | 9620 | 6940 | 56600 | 56600
1990 | 33800 | 8070 | 9060 | 4920 | 55800 | 55800
1991 | 33800 | 11800 | 10500 | 5460 | 61500 | 61500
1992 | 33800 | 10100 | 12300 | 5240 | 61400 | 61400
1993 | 31600 | 15700 | 11100 | 3360 | 61700 | 61700
1994 | 26800 | 10200 | 7290 | 3020 | 47300 | 47300
1995 | 19800 | 12700 | 8200 | 4150 | 44800 | 44800
1996 | 15900 | 13300 | 9270 | 4230 | 42700 | 42700
1997 | 8530 | 12600 | 10300 | 5770 | 37300 | 37300
1998 | 2600 | 13100 | 10500 | 5460 | 31600 | 31600
1999 | 0 | 12700 | 5010 | 5070 | 22800 | 22800
2000 | 0 | 12300 | 6540 | 8380 | 27200 | 27200
2001 | 0 | 12600 | 4500 | 7040 | 24200 | 24200
2002 | 0 | 6150 | 4540 | 7000 | 17700 | 17700
2003 | 0 | 8040 | 4830 | 6850 | 19700 | 19700
2004 | 0 | 6580 | 5770 | 6110 | 18500 | 18500
2005 | 0 | 5940 | 6670 | 6800 | 19400 | 19400
2006 | 0 | 6450 | 7160 | 6910 | 20500 | 20500
2007 | 0 | 6600 | 7300 | 6760 | 20700 | 20700
1Compiled by T.G. Goonan and P.H. Kuck.
Data are calculated, estimated, or reported. See notes for more information.

## World plant production
NICKEL WORLD PLANT STATISTICS1
U.S. GEOLOGICAL SURVEY
[All values are in metric tons (t) nickel unless otherwise noted]
Last modification: December 16, 2008
Year | World plant production
1970 | 601000
1971 | 620000
1972 | 593000
1973 | 662000
1974 | 742000
1975 | 747000
1976 | 742000
1977 | 714000
1978 | 603000
1979 | 639000
1980 | 731000
1981 | 692000
1982 | 585000
1983 | 646000
1984 | 731000
1985 | 762000
1986 | 806000
1987 | 857000
1988 | 924000
1989 | 937000
1990 | 902000
1991 | 923000
1992 | 879000
1993 | 806000
1994 | 826000
1995 | 922000
1996 | 954000
1997 | 1020000
1998 | 1040000
1999 | 1050000
2000 | 1120000
2001 | 1190000
2002 | 1210000
2003 | 1220000
2004 | 1260000
2005 | 1290000
2006 | 1310000
2007 | 1330000
1Compiled by T.G. Goonan and P.H. Kuck.
Data are calculated, estimated, or reported. See notes for more information.

## Consumption
NICKEL CONSUMPTION STATISTICS1
U.S. GEOLOGICAL SURVEY
[All values are in metric tons (t) nickel unless otherwise noted]
Last modification: December 16, 2008
| Consumption determined from USGS previously reported data |  |  |  |  | Consumption determined from adjusted data |  |  |  |  | Methodological difference
Year | Apparent primary | Apparent secondary | Industry reported primary | Industry reported secondary | Apparent consumption | Adjusted primary production | Adjusted total imports | Adjusted total exports | Adjusted total stocks | Adjusted apparent consumption | Nominal methodological difference [column (F-K)] | Percentage methodological difference [column (F-K)/F]
1900 |  |  |  |  | 23600 | 4.5359237 | 26100 | 2660 | 0 | 23400 | 200 | 0.8475%
1901 |  |  |  |  | 50700 | 2.72155422 | 53200 | 2660 | 0 | 50500 | 200 | 0.3945%
1902 |  |  |  |  | 14100 | 2.72155422 | 15400 | 1460 | 0 | 13900 | 200 | 1.418%
1903 |  |  |  |  | 15600 | 51.70953018 | 16400 | 1100 | 0 | 15400 | 200 | 1.282%
1904 |  |  |  |  | 5800 | 10.88621688 | 8950 | 3410 | 0 | 5550 | 250 | 4.31%
1905 |  |  |  |  | 10000 | 0 | 14100 | 4330 | 0 | 9770 | 230 | 2.3%
1906 |  |  |  |  | 10900 | 0 | 15500 | 4820 | 0 | 10700 | 200 | 1.835%
1907 |  |  |  |  | 4690 |  | 8440 | 3980 | 0 | 4460 | 230 | 4.904%
1908 |  |  |  |  | 3470 |  | 7630 | 4430 | 0 | 3200 | 270 | 7.781%
1909 |  |  |  |  | 4940 | 309.35 | 10100 | 5470 | 0 | 4940 | 0 | 0%
1910 |  |  |  |  | 8110 |  | 14700 | 6910 | 0 | 7790 | 320 | 3.946%
1911 |  |  |  |  | 2500 | 403.6972093 | 13500 | 11400 | 0 | 2500 | 0 | 0%
1912 |  |  |  |  | 9600 | 297.5566 | 21000 | 11700 | 0 | 9600 | 0 | 0%
1913 |  |  |  |  | 8520 | 218.6315 | 21500 | 13200 | 0 | 8520 | 0 | 0%
1914 |  |  |  |  | 3780 | 383.7391 | 15900 | 12500 | 0 | 3780 | 0 | 0%
1915 |  |  |  |  | 14400 | 745.7059 | 25700 | 12000 | 0 | 14400 | 0 | 0%
1916 |  |  |  |  | 19400 | 832.7956 | 33000 | 15200 | 0 | 18600 | 800 | 4.124%
1917 |  |  |  |  | 25500 | 364.6883 | 34300 | 9980 | 0 | 24700 | 800 | 3.137%
1918 |  |  |  |  | 26900 | 400.0685 | 33200 | 7920 | 0 | 25700 | 1200 | 4.461%
1919 |  |  |  |  | 17600 | 463.5714 | 16600 | 1730 | 0 | 15300 | 2300 | 13.07%
1920 |  |  |  |  | 23800 | 331 | 22000 | 551 | 0 | 21800 | 2000 | 8.403%
1921 |  |  |  |  | 2750 | 100.6975 | 1990 | 193 | 0 | 1900 | 850 | 30.91%
1922 |  |  |  |  | 5430 | 188.6944 | 6770 | 4940 | 0 | 2020 | 3410 | 62.8%
1923 |  |  |  |  | 19400 | 90.718474 | 18400 | 840 | 0 | 17700 | 1700 | 8.763%
1924 |  |  |  |  | 18200 | 173.2723 | 16800 | 1180 | 0 | 15800 | 2400 | 13.19%
1925 |  |  |  |  | 20800 | 246.7542 | 19600 | 1630 | 0 | 18200 | 2600 | 12.5%
1926 |  |  |  |  | 20000 | 293.0207 | 17500 | 1420 | 0 | 16400 | 3600 | 18%
1927 |  |  |  |  | 19300 | 780.1788764 | 16200 | 800 | 0 | 16200 | 3100 | 16.06%
1928 |  |  |  |  | 31300 | 473.5504 | 27500 | 800 | 0 | 27200 | 4100 | 13.1%
1929 |  |  |  |  | 40900 | 308.4428116 | 37600 | 1000 | 0 | 36900 | 4000 | 9.78%
1930 |  |  |  |  | 24800 | 279.4129 | 23000 | 1100 | 0 | 22200 | 2600 | 10.48%
1931 |  |  |  |  | 15300 | 338.3799 | 13700 | 600 | 0 | 13400 | 1900 | 12.42%
1932 |  |  |  |  | 9330 | 176.9010243 | 8530 | 700 | 0 | 8010 | 1320 | 14.15%
1933 |  |  |  |  | 20600 | 114.3053 | 19900 | 900 | 0 | 19100 | 1500 | 7.282%
1934 |  |  |  |  | 19400 | 142.428 | 19100 | 1500 | 0 | 17700 | 1700 | 8.763%
1935 |  |  |  |  | 31700 | 145.1495584 | 31000 | 1200 | 0 | 29900 | 1800 | 5.678%
1936 |  |  |  |  | 42800 | 97.06876718 | 43200 | 2300 | 0 | 41000 | 1800 | 4.206%
1937 |  |  |  |  | 43600 | 198.6735 | 43700 | 2500 | 0 | 41400 | 2200 | 5.046%
1938 |  |  |  |  | 22500 | 377.3889 | 23800 | 3800 | 0 | 20400 | 2100 | 9.333%
1939 |  |  |  |  | 51900 | 357.4308 | 52800 | 6100 | 0 | 47100 | 4800 | 9.249%
1940 |  |  |  |  | 76600 | 502.5803 | 76000 | 7100 | 0 | 69400 | 7200 | 9.399%
1941 |  |  |  |  | 94400 | 598.5474 | 96300 | 4100 | 4500 | 88300 | 6100 | 6.462%
1942 |  |  |  |  | 103000 | 555 | 104000 | 5000 | 3980 | 100000 | 3000 | 2.913%
1943 |  |  |  |  | 109000 | 582.4126 | 111000 | 6800 | 8160 | 101000 | 8000 | 7.339%
1944 |  |  |  |  | 120000 | 896.3078 | 107000 | 5900 | 12000 | 98200 | 21800 | 18.17%
1945 |  |  |  |  | 109000 | 1050 | 97500 | 2500 | 21070.22 | 87000 | 22000 | 20.18%
1946 |  |  |  |  | 82600 | 319.329 | 83900 | 5000 | 34133 | 66200 | 16400 | 19.85%
1947 |  |  |  |  | 70300 | 586.0413 | 73200 | 7500 | 39032.56 | 61400 | 8900 | 12.66%
1948 |  |  |  |  | 87000 | 801.0441 | 87500 | 5000 | 50950.66 | 71400 | 15600 | 17.93%
1949 |  |  |  |  | 83400 | 716.6759446 | 82600 | 2500 | 58587.8 | 73200 | 10200 | 12.23%
1950 |  |  |  |  | 86400 | 828.2597 | 82800 | 2700 | 66084.69 | 73400 | 13000 | 15.05%
1951 |  |  |  |  | 78600 | 685.82808 | 84500 | 3560 | 75629.06 | 72100 | 6500 | 8.27%
1952 |  |  |  |  | 92000 | 574.24494 | 98700 | 5350 | 88735.25 | 80800 | 11200 | 12.17%
1953 |  |  |  |  | 95900 | 546.12236 | 108000 | 11700 | 101718.8 | 83900 | 12000 | 12.51%
1954 |  |  |  |  | 85900 | 753.86658 | 120000 | 11000 | 115294.2 | 96200 | -10300 | -11.99%
1955 |  |  |  |  | 99900 | 3450 | 129000 | 15900 | 128079 | 104000 | -4100 | -4.104%
1956 |  |  |  |  | 116000 | 6100 | 130000 | 34300 | 143804.9 | 86100 | 29900 | 25.78%
1957 |  |  |  |  | 111000 | 9140 | 127000 | 10300 | 169080.9 | 101000 | 10000 | 9.009%
1958 |  |  |  |  | 71700 | 10700 | 81600 | 10800 | 169243.1 | 81300 | -9600 | -13.39%
1959 |  |  |  |  | 102000 | 10500 | 102000 | 10100 | 182149.6 | 89500 | 12500 | 12.25%
1960 |  |  |  |  | 98100 | 13000 | 93400 | 41700 | 188036.8 | 58800 | 39300 | 40.06%
1961 |  |  |  |  | 108000 | 10100 | 115000 | 42800 | 203824.4 | 66500 | 41500 | 38.43%
1962 |  |  |  |  | 108000 | 10200 | 112000 | 21300 | 212000 | 92700 | 15300 | 14.17%
1963 |  |  |  |  | 113000 | 10400 | 108000 | 47000 | 224000 | 59400 | 53600 | 47.43%
1964 |  |  |  |  | 133000 | 11100 | 117000 | 52800 | 215000 | 84300 | 48700 | 36.62%
1965 |  |  |  |  | 156000 | 12300 | 148000 | 16100 | 204000 | 155000 | 1000 | 0.641%
1966 |  |  |  |  | 170000 | 12000 | 128000 | 20300 | 150000 | 174000 | -4000 | -2.353%
1967 |  |  |  |  | 158000 | 13200 | 130000 | 24300 | 99100 | 170000 | -12000 | -7.595%
1968 |  |  |  |  | 145000 | 13800 | 134000 | 26000 | 89500 | 131000 | 14000 | 9.655%
1969 |  |  |  |  | 129000 | 14400 | 117000 | 26800 | 79000 | 115000 | 14000 | 10.85%
1970 |  |  |  |  | 141000 | 14100 | 142000 | 24300 | 72400 | 138000 | 3000 | 2.128%
1971 |  |  |  |  | 117000 | 14200 | 129000 | 20200 | 61800 | 134000 | -17000 | -14.53%
1972 |  |  |  |  | 145000 | 14300 | 158000 | 16700 | 67800 | 150000 | -5000 | -3.448%
1973 | 180000 |  |  | 59000 | 239000 | 12600 | 173000 | 4500 | 64500 | 184000 | 55000 | 23.01%
1974 | 198000 |  |  | 59000 | 257000 | 12800 | 200000 | 3900 | 79000 | 194000 | 63000 | 24.51%
1975 | 161000 |  |  | 37700 | 199000 | 13000 | 146000 | 6700 | 69600 | 162000 | 37000 | 18.59%
1976 | 173000 |  |  | 47400 | 221000 | 12600 | 171000 | 14000 | 65600 | 174000 | 47000 | 21.27%
1977 | 186000 |  |  | 45700 | 231000 | 11700 | 177000 | 15100 | 53400 | 186000 | 45000 | 19.48%
1978 | 207000 |  |  | 40100 | 247000 | 10200 | 213000 | 15100 | 53900 | 208000 | 39000 | 15.79%
1979 | 164000 |  |  | 41000 | 205000 | 10600 | 161000 | 21700 | 50900 | 153000 | 52000 | 25.37%
1980 | 143000 | 44700 | 142000 | 39700 | 187000 | 10200 | 172000 | 17700 | 107000 | 108000 | 79000 | 42.25%
1981 | 141000 | 50000 | 124000 | 45100 | 187000 | 9350 | 190000 | 17800 | 151000 | 138000 | 49000 | 26.2%
1982 | 125000 | 39000 | 94300 | 32400 | 164000 | 3140 | 118000 | 33900 | 112000 | 126000 | 38000 | 23.17%
1983 | 137000 | 45200 | 116000 | 38100 | 175000 |  | 138000 | 21200 | 92100 | 137000 | 38000 | 21.71%
1984 | 141000 | 42400 | 124000 | 45000 | 186000 | 8710 | 160000 | 39800 | 88000 | 133000 | 53000 | 28.49%
1985 | 143000 | 36600 | 109000 | 48700 | 197000 | 4730 | 143000 | 32000 | 72700 | 131000 | 66000 | 33.5%
1986 | 124000 | 25100 | 97100 | 39700 | 163000 | 2290 | 117000 | 19600 | 62600 | 110000 | 53000 | 32.52%
1987 | 139000 | 15600 | 115000 | 32300 | 172000 | 937.2015 | 135000 | 21000 | 53600 | 124000 | 48000 | 27.91%
1988 | 133000 | 31600 | 98800 | 48700 | 181000 | 1030 | 146000 | 27900 | 56100 | 117000 | 64000 | 35.36%
1989 | 126000 | 31700 | 104000 | 55900 | 182000 | 1419.556 | 137000 | 31500 | 56600 | 106000 | 76000 | 41.76%
1990 | 127000 | 42800 | 121000 | 59500 | 187000 | 4819.511 | 145000 | 37100 | 55800 | 114000 | 73000 | 39.04%
1991 | 125000 | 31400 | 109000 | 58100 | 179000 | 8290 | 139000 | 36900 | 61500 | 105000 | 74000 | 41.34%
1992 | 119000 | 40300 | 101000 | 60200 | 175000 | 10200 | 128000 | 33900 | 61400 | 104000 | 71000 | 40.57%
1993 | 122000 | 36600 | 105000 | 56000 | 178000 | 6100 | 133000 | 33200 | 61700 | 106000 | 72000 | 40.45%
1994 | 134000 | 30500 | 107000 | 62100 | 196000 | 1260 | 133000 | 41900 | 47300 | 107000 | 89000 | 45.41%
1995 | 151000 | 29500 | 123000 | 68400 | 219000 | 9530 | 157000 | 51500 | 44800 | 118000 | 101000 | 46.12%
1996 | 146000 | 33700 | 118000 | 65300 | 212000 | 16400 | 150000 | 46800 | 42700 | 122000 | 90000 | 42.45%
1997 | 154000 | 37700 | 120000 | 72500 | 227000 | 17300 | 158000 | 56500 | 37300 | 124000 | 103000 | 45.3%
1998 | 149000 | 36900 | 116000 | 65300 | 214000 | 5540 | 156000 | 43500 | 31600 | 124000 | 90400 | 42.24%
1999 | 140000 | 49400 | 117000 | 85900 | 226000 | 1100 | 149000 | 38900 | 22800 | 120000 | 106000 | 46.9%
2000 | 147000 | 44000 | 115000 | 95700 | 243000 | 939.8349 | 167000 | 58100 | 27200 | 105000 | 138000 | 56.7%
2001 | 129000 | 42700 | 98800 | 86700 | 216000 | 1050 | 144000 | 57000 | 24200 | 91500 | 119000 | 55.2%
2002 | 121000 | 69100 | 91300 | 99300 | 220000 | 1330 | 130000 | 45900 | 17700 | 91700 | 128000 | 58.3%
2003 | 117000 | 65200 | 90400 | 101000 | 218000 | 1140 | 137000 | 53600 | 19700 | 82400 | 135000 | 62.2%
2004 | 128000 | 74600 | 102000 | 103000 | 232000 | 1180 | 155000 | 56300 | 18500 | 101000 | 131000 | 56.5%
2005 | 135000 | 60700 | 100000 | 101000 | 237000 | 1180 | 159000 | 63200 | 19400 | 95500 | 141000 | 59.6%
2006 | 144000 | 69300 | 124000 | 108000 | 252000 | 1230 | 173000 | 67300 | 20500 | 106000 | 146000 | 58%
2007 | 111000 | 7020 | 98400 | 93600 | 205000 | 813 | 141000 | 116000 | 20700 | 25400 | 179000 | 87.6%
1Compiled by T.G. Goonan and P.H. Kuck.
Data are calculated, estimated, or reported. See notes for more information.

## Notes
Nickel Worksheet Notes
Data Sources
The sources of data for the nickel worksheet are the mineral statistics publications of the U.S. Bureau of Mines and the U.S. Geological Survey (USGS)—Minerals Yearbook (MYB) and its predecessor, Mineral Resources of the United States (MR); Metal Prices in the United States through 1998 (MP98); and Materials Survey—Nickel 1950, p. II-4, II-10, IX-4, X-4–X-8, (MS50). In a few instances, data were revised more than 5 years after being published in the MYB. Some of the revised data came from Ferrous Metals Supply/Demand Data, Mineral Industry Surveys (FM–MIS) (special, one-time publications issued as part of the monthly Mineral Industry Surveys) or from unpublished archives. The years of publication and corresponding years of data coverage are listed in the References section below. Blank cells in the worksheet indicate that data were not available or were withheld because they are proprietary.
Primary Production
U.S. nickel primary production data report the amount of nickel contained in U.S. smelter and refinery production. U.S. annual primary nickel smelter production was relatively constant, about 10,000–12,000 metric tons (t) for the years 1958–80. Almost all of this production, in the form of ferronickel, came from the Nickel Mountain Mine near Riddle, OR, which commenced operations in 1953. For the years 1955–99, U.S. primary nickel production was augmented by output from a refinery in Louisiana that produced nickel—first from imported sulfide matte, and later from petroleum residues. The greatest production from U.S. nickel deposits took place during World War I (1916–18), World War II (1941–45), a period of Government strategic stockpile building (1951–61), and the Vietnam Conflict (1961–75). Nickel has been a strategic and critical material in every major conflict fought by the United States since 1900, with the U.S. Government having to allocate or ration the metal in almost every instance. Primary domestic nickel production was not reported for the years 1905–06. Data were withheld for years 1907–08, 1910, and 1983. Data are sourced as
follows: 1900–10, MR; 1911–50, MS50; 1951–72, MYB; 1973–79, FM–MIS; 1980 to the most recent year, MYB.
Primary Production Detail Worksheet Notes
Smelter Production from Laterite
In 1951, the M.A. Hanna Co. began exploring the nickel laterite deposit at Riddle, OR. In 1953, Hanna Nickel Smelting Co. began smelting operations at Riddle, extracting nickel from local laterite deposits. On January 7, 1987, The M.A. Hanna Co. closed its mine and smelter complex at Riddle. For the years 1958–80, nickel production from laterite ores averaged about 11,000 t nickel per year. Total production for the period was 301,000 t, excluding withheld production in 1983. There was no production from this facility for the years 1987–88. In 1989, Glenbrook Nickel Co. reopened the Riddle, OR, complex and began smelting stockpiled ore. In 1990, Glenbrook Nickel Co. began processing spent catalysts and freshly mined ore. In July 1991, Glenbrook Nickel began importing lateritic ore from New Caledonia, and a special drying facility was built at Coos Bay, OR, to handle the imported ore. Glenbrook Nickel decommissioned its mining and smelting complex at Riddle in 2000. During the period of production, about 7,000 t nickel was produced per year. Total production for the period was 68,600 t. There has been no production from this facility since 1998.
Refinery Production from Matte
In 1958–59, Freeport Nickel Co. built a nickel smelter and refinery in Port Nickel/Braithwaite, LA, to process concentrate from Cuba. In 1960, the facility produced 1,608 t of nickel from Cuban concentrate. Freeport Nickel Co. closed its new refinery at Port Nickel because suitable concentrate was not available. Freeport stopped importing Cuban concentrate in mid-1960 after restrictions and prohibitive taxes were imposed by the new Government of Cuba. In 1974, Amax Inc. began producing nickel in the rehabilitated refinery at Port Nickel/Braithwaite. The first feed was matte from Botswana. Amax Nickel Inc. halted nickel production from matte at Braithwaite in November 1985. In 1986, part of the Braithwaite plant was modified so that vanadium, molybdenum, and other metals could be recovered from spent petroleum catalysts. Impure nickel-cobalt hydroxides were being exported for recovery outside of the United States. During the period of production, about 24,500 t nickel was produced per year. Total production for the period was 294,600 t. There has been no production from this facility since 1985. Production from this facility was not included in U.S.
primary production figures reported in the MYB, however, the nickel content of the concentrates and mattes treated did appear in the totals for imports for the period of production.
Byproduct of Lead, or Cobalt Production
In 1900, nickel was produced as a byproduct of the smelting of the lead ores at Mine La Motte, Madison County, MO. In 1906, North American Lead Co. built a smelter near Fredericktown, MO, to recover lead from galena ores. In 1909–10 the smelter produced byproduct cobalt oxide, copper metal, and nickel metal in addition to lead. In this period, Hudson Valley Lead Co. produced byproduct nickel, cobalt, and copper sulfide concentrates from lead ores in southeastern Missouri. A total of 77 t nickel was produced as byproduct for the years 1900–04. For the years 1905–06, and 1911–18, no production was reported. For the years 1907–10, and 1919, production was reported as withheld. In 1920, production of 125 t of nickel as byproduct was reported. The St. Louis Smelting and Refining Co. produced nickel near Fredericktown between July 1944 and September 1945. In 1953, byproduct nickel was recovered from cobalt ore at the Blackbird Mine, Lemhi County, ID. In 1955, National Lead Co. (Fredericktown) recovered nickel from a pyrite concentrate averaging 5.4 percent nickel. Byproduct nickel continued to be recovered from cobalt ore at the Blackbird Mine in Idaho. National Lead Co. closed its mining and refining complex at Fredericktown in May 1961.
Byproduct of Copper Production
Reporting of byproduct nickel production from copper smelting began in 1909, was withheld in 1910, and continued for the years 1911–74, after which reporting was discontinued. The data point for 1953 is comprised of the nickel content of nickel sulfate produced at Baltimore, MD; Carteret, NJ; Perth Amboy, NJ; Laurel Hill, NY; and Tacoma, WA. For the years 1975–2004, byproduct nickel from copper production was estimated as 0.05 percent of U.S. copper mill concentrate production, a figure developed from 2 previous years of overlapping data. These estimated data are not included in primary production totals as reported in the MYB.
Byproduct of Talc Production
During World War II, talc operations became of interest as a source of nickel. In 1941, Vermont produced concentrates grading 10 percent Ni and 0.78 percent Co. Production data for 1943 were withheld; however, for the years 1944–45, nickel as a byproduct of talc production reached levels of 264 t, and 396 t, respectively. Production from this source did not last past the War.
Byproduct of Palladium and Platinum Production
In the year 2000, the Stillwater Mining Co. began constructing a nickel sulfate crystallizer circuit at its Columbus, MT, refinery. For the years 2001–02, 358 t and 639 t of byproduct nickel was produced at Stillwater, respectively. The crystallizer circuit was still operating in 2006.
USGS Reported Primary Production
This data column is the data reported on the “Summary Statistics” page.
Adjusted Primary Production
The purpose of this data column is to show what did, and did not, get taken into account when the historical statistics for U.S. primary nickel production was calculated and presented in past published data. From 1985 forward, there is a difference because nickel as a byproduct of copper production was unreported, and therefore not included in domestic nickel production.
Secondary Production
U.S. secondary nickel production data for the years 1973 to the most recent report the amount of nickel recovered from nonferrous scrap and from stainless steel scrap. The USGS began collecting data on scrap usage in 1916. For the years 1916–72, only nickel recovered from copper and nickel scrap is reported. After 1972, nickel recovered from stainless steel scrap is included. Data are sourced as follows: 1916–50, MS50; 1952–72, MYB; 1973–79, FM–MIS; 1980 to the most recent year, MYB.
Imports
U.S. nickel import data represent a variety of product categories, the most important being elemental metal in the form of cathode, briquettes, pellets, or powders. Other key products include metallurgical and chemical-grade oxides, ferronickel, and plating salts. Import data exclude steel mill products, castings, and downstream manufactured products that contain nickel-bearing steel. Over the years, the United States has imported most of its nickel requirements. In some cases, ore or matte was converted domestically into value-added products, such as ferronickel. In other cases, value-added products, such as ferronickel, oxide sinters, metal powders, and wrought products were shipped directly to steel mills and other downstream consumers upon clearing customs. For the years 1900–25, data represent nickel content of ore and matte plus gross weight of the following: unwrought and wrought nickel metal, nickel oxide, and cupronickel alloys. For the years 1926–48, data represent the nickel content of ore, matte, wrought, and unwrought nickel, nickel oxide, and nickel-silver. For the years 1949–52, data represent nickel content of refined metal, matte, oxide, and
residues. For the years 1900–81, imports are reported as gross weight of products. For the years 1982 to the most recent, import data represent contained nickel in imports. Because Congress enacted the Omnibus Trade and Competitiveness Act (PL 100-418), on August 23, 1988, foreign trade data after 1988 are not fully comparable with data of prior years. The new law required that all tariff schedules after January 1, 1989, conform to the internationally established Harmonized Tariff System. The new law caused a restructuring of both the import and export classification systems for nickel. Data are sourced as follows: 1900–31, MR; 1932–48, MYB; 1949–52, recently revised by USGS; 1953–72, MYB; 1973–79, FM–MIS; 1980 to the most recent year, MYB.
Nickel Imports Detail Worksheet Notes
Primary Imports
For the years 1900–88, primary imports comprised the total of imported nickel. After 1988, primary imports are reported separately as a part of total nickel imports.
Secondary Imports
Beginning in 1988, and continuing forward, an estimate of secondary nickel imports, that is, nickel contained in imported scrap, has been published in the MYB, and it has become a part of total nickel imports.
Total Imports
For the years 1900–21, data represent nickel content of ore and matte plus gross weight of the following: unwrought and wrought nickel metal, nickel oxide, and cupronickel alloys. The use of gross weights in the total will tend to overstate the nickel imported for those years. For the years 1926–49, the bulk of the imports consisted of refined nickel, ore, matte, and oxide. The amount reported also may include wrought shapes, nickel-silver, nonferrous scrap and nickel residues. Again, there is not complete clarity regarding how much the inclusion of gross weights would tend to overstate the true amount of nickel imported. From 1988 forward, total imports include an estimate of the amount of nickel contained in imported scrap.
Exports
U.S. nickel export data represent the amount of nickel contained in value-added products exported from the United States. Nickel export data have been reported since 1902. Export data exclude steel mill products, castings, and manufactured products that contain nickel-bearing steel. For the years 1900–21, data represent the nickel content of nickel metal, oxide, and matte. From 1922 forward, export data added categories for value-added products containing nickel, waste, and scrap, and since 1986, nickel contained in stainless steel scrap. For the years 1951–81, the MYB published gross weight data for exports. For this period, the weight of nickel contained in exports was taken as equal to 85 percent of the gross weight of nickel export products. For the years 1982–2002, export data were available directly from reports of contained nickel in exports. Foreign trade data after 1988 are not fully comparable with data of prior years. On August 23, 1988, Congress enacted the Omnibus Trade and Competitiveness Act (PL 100-418). The new law required that all export schedules after January 1, 1989, conform to the internationally established Harmonized Tariff System.
The new law caused a restructuring of both the import and export classification systems for nickel. Data are sourced as follows: 1900–31, MR; 1932–72, MYB; 1973–79, FM–MIS; 1980 to the most recent year, MYB.
Nickel Exports Detail Worksheet Notes
Primary Exports
For the years 1900–83, primary exports comprised the total of exported nickel. After 1983, primary exports are reported separately as a part of total nickel exports.
Secondary Exports
Beginning in 1984, and continuing forward, an estimate of secondary nickel exports (nickel contained in exported scrap) has been published in the MYB, and has become a part of total nickel exports.
Total Exports
For the years 1900–21, data represents estimated nickel content of nickel metal, oxide, and matte. For the entire period, 1900–2002, the character of nickel exports has changed with regard to what is included, and whether it was reported in gross or contained weights.
Stocks
U.S. nickel stocks data report the amount of contained nickel in reported industry stocks as of December 31 of each year, as reported in the MYB. Stocks were not reported before 1945. For the years 1945–79, consumer stocks included only primary (ferroalloys, metal, and oxide) material and excluded scrap. For the years 1980–81, stocks include primary and secondary material held by government, producers, and consumers. From 1982 forward, stocks include government, producer, as well as consumer primary and secondary material. Data are sourced as follows: 1942–72, MYB; 1973–79, FM–MIS; 1980 to the most recent year, MYB.
Nickel Stocks Detail Worksheet Notes
Government Stocks
Government stocks figures were available for the years 1942–44, and for the years 1962 forward. For the years 1945–61, for which there was no published data, government stocks growth was estimated by interpolation using a factor for annual incremental growth equal to 11.06 percent of apparent nickel supply for the year. The factor was determined by dividing the difference in government stocks between 1944 and 1962 by the accumulation of apparent supply for that same period, apparent supply being defined as:
PRIMARY PRODUCTION + SECONDARY PRODUCTION + NET IMPORTS + NONGOVERNMENT STOCK CHANGE (END OF YEAR – BEGINNING OF YEAR).
Producer and Trader Stocks
From 1980 forward, producer trader stocks have been continually reported.
Consumer Primary Stocks
From 1941 forward, consumer primary nickel stocks have been continually reported.
Consumer Secondary Stocks
From 1980 forward, consumer secondary nickel stocks have been continually reported.
USGS Reported Stocks (Total Stocks)
This column is taken from previously reported USGS sources. One may compare this column with the others to determine how the elements included in the annual estimate have changed over time.
Adjusted Stocks Total
This column is the sum of the previous four columns. One may compare this column with the others to determine how the elements included in the annual estimate have changed over time.
Apparent Consumption
For the years 1900–82, apparent consumption is calculated using the following equation:
APPARENT CONSUMPTION = PRODUCTION + IMPORTS – EXPORTS ± STOCK CHANGES.
In the earlier years of the apparent consumption column, certain variables that go into the calculation of apparent consumption were omitted (implicitly assumed to be zero) in the calculation due to lack of data. For example, stock adjustments were not reported prior to 1945; secondary production was not reported prior to 1916; and primary production was not reported prior to 1911. From 1983 forward, U.S. nickel consumption, as reported in the MYB, has been taken as
APPARENT PRIMARY (CALCULATED FOR PRIMARY NICKEL PRODUCTS USING EQUATION ABOVE) + REPORTED SECONDARY CONSUMPTION.
Reported secondary consumption is significantly larger than secondary consumption calculated from the net scrap export model. In recent years, significant amounts of nickel-bearing, semi finished stainless steel slab have been imported into the United States for further processing. Large quantities of scrap are generated during the downstream processing of this slab. The revised equation attempts to correct for this canvassing problem. Data are sourced as follows: 1900–31, MR; 1932–72, MYB; 1973–79, FM–MIS; 1980 to the most recent year, MYB.
Nickel Consumption Detail Worksheet Notes
Adjusted Apparent Consumption
Because the method of calculating “apparent consumption” for nickel has changed so often over the period, the subject column was created to demonstrate the effect of doing the calculation with parts missing, or changed in character. Column N suggests that methodology differences can generate estimates of consumption differing by as much as 60 percent.
Unit Value ($/t)
Unit value for nickel is taken as the price of nickel reported in MP98 for the years 1900–78. Beginning in 1979, London Metal Exchange nickel price data are reported unrounded, because they are internationally accepted in that format.
Unit Value (98$/t)
The Consumer Price Index conversion factor, with 1998 as the base year, is used to adjust unit value in current U.S. dollars to the unit value in constant 1998 U.S. dollars.
World Production
World production represents mine production and is reported as recoverable nickel contained in the ore mined. Where actual mine output was not available, data related to a more highly processed form were used to indicate the minimum magnitude of mine output. In 1953, production data for countries once comprising the former Soviet Union were included for the first time. Data are sourced as follows: 1900–29, MS50; and 1930 to the most recent year, MYB.
References
U.S. Bureau of Mines, 1927–34, Mineral Resources of the United States, 1924–31.
U.S. Bureau of Mines, 1933–96, Minerals Yearbook, 1932–94.
U.S. Bureau of Mines, 1952, Materials Survey—Nickel 1950, 6 p.
U.S. Bureau of Mines, 1986, Ferrous metals supply/demand data, Mineral Industry Surveys, March 6, 1986.
U.S. Bureau of Mines, 1987, Ferrous metals supply/demand data, Mineral Industry Surveys, April 10, 1987.
U.S. Bureau of Mines, 1993, Statistical Compendium.
U.S. Geological Survey, 1901–27, Mineral Resources of the United States, 1900–23.
U.S. Geological Survey, 1997–2008, Minerals Yearbook, v. I, 1995–2007.
U.S. Geological Survey, 1999, Metal Prices in the United States through 1998.
U.S. Bureau of Mines, 1952, Materials Survey—Nickel 1950, 6 p.
U.S. Bureau of Mines, 1986, Ferrous metals supply/demand data, Mineral Industry Surveys, March 6, 1986.
U.S. Bureau of Mines, 1987, Ferrous metals supply/demand data, Mineral Industry Surveys, April 10, 1987.
U.S. Bureau of Mines, 1993, Statistical Compendium.
U.S. Geological Survey, 1901–27, Mineral Resources of the United States, 1900–23.
U.S. Geological Survey, 1997–2007, Minerals Yearbook, v. I, 1995–2006.
U.S. Geological Survey, 1999, Metal Prices in the United States through 1998.
Recommended Citation Format:
U.S. Geological Survey, [year of last update, e.g., 2005], [Mineral commodity, e.g., Gold] statistics, in Kelly, T.D., and Matos, G.R., comps., Historical statistics for mineral and material commodities in the United States: U.S. Geological Survey Data Series 140, available online at http://pubs.usgs.gov/ds/2005/140/. (Accessed [date].)
For more information, please contact:
USGS Nickel Commodity Specialist