## Text
USGS Minerals Yearbook 2005, Volume III – Italy
This workbook includes one embedded Microsoft Word document and four tables (see tabs below).
This icon is linked to an embedded text document. Double-click on the icon to open the document.

## Table1
TABLE 1
ITALY: ESTIMATED PRODUCTION OF MINERAL COMMODITIES1, 2
(Metric tons unless otherwise specified)
Commodity |  | 2001 |  | 2002 |  | 2003 |  | 2004 |  | 2005
METALS
Aluminum:
Alumina, calcined basis |  | 950000 |  | 925000 |  | 975000 |  | 950000 |  | 950000
Bauxite | thousand metric tons | 300 |  | 300 |  | 300 |  | 300 |  | 300
Metal:
Primary |  | 187400 | 3 | 190000 |  | 191000 |  | 195400 | 3 | 192900 | 3
Secondary |  | 574900 | 3 | 590000 |  | 594000 |  | 619000 | 3 | 654100 | 3
Total |  | 762300 | 3 | 780000 |  | 785000 |  | 814400 | 3 | 847000 | 3
Antimony oxides, gross weight4 |  | 600 |  | 500 |  | 500 |  | 500 |  | 500
Bismuth metal |  | 5 |  | 5 |  | 5 |  | 5 |  | 5
Cadmium metal, smelter |  | 313 |  | 390 |  | 22 | 3 | -- |  | --
Copper, metal, refined, all kinds |  | 35500 |  | 32400 |  | 26700 | 3 | 33600 |  | 32200
Gold, mine output, Au content | kilograms | 503 |  | 600 |  | 500 |  | 100 |  | 100
Iron and steel, metal:
Pig iron | thousand metric tons | 10650 |  | 9736 | 3 | 10148 | r, 3 | 10604 | r, 3 | 10000
Ferroalloys, electric furnace:
Ferromanganese |  | 40000 |  | 40000 |  | 40000 |  | 40000 |  | 40000
Ferrosilicon |  | 12000 |  | 12000 |  | 12000 |  | 12000 |  | 12000
Silicomanganese |  | 80000 |  | 80000 |  | 80000 |  | 80000 |  | 80000
Silicon metal |  | 5978 |  | 6000 |  | 6000 |  | -- | r | --
Other |  | 10000 |  | 10000 |  | 10000 |  | 10000 |  | 10000
Total |  | 147978 |  | 148000 |  | 148000 |  | 142000 | r | 142000
Steel, crude | thousand metric tons | 26483 |  | 25930 | 3 | 26832 | r, 3 | 28477 | r, 3 | 28913 | 3
Lead:
Mine output, Pb content |  | 1000 |  | 500 |  | 500 |  | 500 |  | 500
Metal, refined:
Primary |  | 82000 |  | 41000 |  | 16000 |  | 40000 | 3 | 49500 | 3
Secondary |  | 121000 |  | 152000 |  | 198000 |  | 162000 | 3 | 161500 | 3
Total |  | 203000 |  | 193000 |  | 214000 | 3 | 202000 | 3 | 211000 | 3
Manganese, mine output, Mn content |  | 1000 |  | 500 |  | 500 |  | 500 |  | 500
Silver, mine output, Ag content | kilograms | 3500 |  | 3500 |  | 3000 |  | 3000 |  | 3000
Zinc, metal, primary |  | 177800 |  | 175800 | 3 | 123100 | 3 | 118000 |  | 121000 | 3
INDUSTRIAL MINERALS
Barite |  | 10809 | r, 3 | 10215 | r, 3 | 12214 | r, 3 | 12000 | r | 12000
Bromine |  | 300 |  | 300 |  | 300 |  | 300 |  | 300
Cement, hydraulic | thousand metric tons | 39885 |  | 40000 |  | 40000 |  | 40000 |  | 38000
Clays, crude:
Bentonite | do. | 579 | 3 | 463 | r, 3 | 474 | r, 3 | 500 | r | 500
Refractory excluding kaolinitic earth | do. | 700 |  | 700 |  | 700 |  | 700 |  | 700
Fuller's earth | do. | 20 |  | 24 | r, 3 | 5 | r | 5 | r | 5
Kaolin | do. | 295 | r, 3 | 175 | r, 3 | 225 | r, 3 | 250 | r | 250
Kaolinitic earth | do. | 10 |  | 10 |  | 10 |  | 10 |  | 10
Diatomite |  | 25000 |  | 25000 |  | 25000 |  | 25000 |  | 25000
Feldspar | thousand metric tons | 3240 | r, 3 | 3159 | r, 3 | 2972 | r, 3 | 3000 | r | 3000
Fluorspar:
Acid-grade |  | 30000 |  | 30000 |  | 30000 |  | 30000 |  | 30000
Metallurgical-grade |  | 15000 |  | 15000 |  | 15000 |  | 15000 |  | 15000
Total |  | 45000 |  | 45000 |  | 45000 |  | 45000 |  | 45000
Gypsum | thousand metric tons | 1559 | r, 3 | 1531 | r, 3 | 1784 | r, 3 | 1600 | r | 1600
Lime, hydrated, hydraulic and quicklime | do. | 2500 |  | 2500 |  | 2200 | r | 2200 |  | 2200
Nitrogen, N content of ammonia | do. | 434 |  | 391 | 3 | 475 | r, 3 | 532 | 3 | 525 | 3
Perlite |  | 60000 |  | 60000 |  | 60000 |  | 60000 |  | 60000
Pigments, mineral, iron oxides, natural |  | 500 |  | 500 |  | 500 |  | 500 |  | 500
Pumice and related materials:
Pumice and pumiceous lapilli | thousand metric tons | 600 |  | 600 |  | 600 |  | 600 |  | 600
Pozzolan | do. | 4000 |  | 4000 |  | 4000 |  | 4000 |  | 4000
See footnotes at end of table.
TABLE 1--Continued
ITALY: ESTIMATED PRODUCTION OF MINERAL COMMODITIES1, 2
(Metric tons unless otherwise specified)
Commodity |  | 2001 |  | 2002 |  | 2003 |  | 2004 |  | 2005
INDUSTRIAL MINERALS--Continued
Salt:
Marine, crude5 | thousand metric tons | 600 |  | 600 |  | 600 |  | 600 |  | 600
Rock and brine | do. | 3301 | r, 3 | 3343 | r, 3 | 2922 | r, 3 | 3000 | r | 3000
Sand and gravel:
Volcanic sand | do. | 100 |  | 100 |  | 100 |  | 100 |  | 100
Silica sand | do. | 300 |  | 300 |  | 300 |  | 300 |  | 300
Other sand and gravel |  | 100000 |  | 100000 |  | 100000 |  | 100000 |  | 100000
Sodium compounds, n.e.s.:
Soda ash | thousand metric tons | 100 |  | 100 |  | 100 |  | 100 |  | 100
Sodium sulfate | do. | 125 |  | 125 |  | 125 |  | 125 |  | 125
Stone:
Calcareous:
Alabaster | do. | 25 |  | 25 |  | 25 |  | 25 |  | 25
Marble in blocks:
White | do. | 100 |  | 100 |  | 100 |  | 100 |  | 100
Colored | do. | 3000 |  | 3000 |  | 3000 |  | 3000 |  | 3000
Travertine | do. | 2500 |  | 2500 |  | 2500 |  | 2500 |  | 2500
Other:
Granite | do. | 100 |  | 100 |  | 100 |  | 100 |  | 100
Sandstone | do. | 1800 |  | 1800 |  | 1800 |  | 1800 |  | 1800
Slate | do. | 100 |  | 100 |  | 100 |  | 100 |  | 100
Crushed and broken:6
Dolomite | do. | 700 |  | 700 |  | 700 |  | 700 |  | 700
Limestone | do. | 120000 |  | 120000 |  | 120000 |  | 120000 |  | 120000
Marl for cement | do. | 14000 |  | 14000 |  | 14000 |  | 14000 |  | 14000
Serpentine | do. | 1500 |  | 1500 |  | 1500 |  | 1500 |  | 1500
Quartz and quartzite | do. | 30 |  | 30 |  | 30 |  | 30 |  | 30
Sulfur, recovered as elemental, in compounds, | do. | 743 |  | 702 | 3 | 692 | 3 | 688 | 3 | 680
byproducts, other sources
Talc and related materials |  | 126868 | r, 3 | 125040 | r, 3 | 122849 | r, 3 | 125000 | r | 125000
MINERAL FUELS AND RELATED MATERIALS
Asphalt and bituminous rock, natural |  | 30000 |  | 25000 |  | 25000 |  | 25000 |  | 25000
Coal:
Lignite | thousand metric tons | 10 |  | 10 |  | 10 |  | -- | r | --
Subbituminous, Sulcis coal |  | 5 |  | 5 |  | -- |  | -- |  | --
Coke, metallurgical | thousand metric tons | 4829 |  | 4064 | 3 | 4500 |  | 4500
Gas, natural | million cubic meters | 16000 | r | 15000 | r | 13000 | r | 12570 | 3 | 13000
Natural gas liquids | thousand 42-gallon barrels | 350 |  | 350 |  | 350 |  | 350 |  | 350
Petroleum:
Crude | do. | 23256 |  | 28424 | 3 | 30000 |  | 30000 |  | 30000
Refinery products:
Liquefied petroleum gas | do. | 27000 |  | 27207 | 3 | 27000 |  | 27000 |  | 27000
Gasoline | do. | 175000 |  | 184280 | 3 | 175000 |  | 175000 |  | 175000
Naphtha | do. | 30000 |  | 30983 | 3 | 30000 |  | 30000 |  | 30000
Jet fuel | do. | 36000 |  | 36000 |  | 36000 |  | 36000 |  | 36000
Kerosene | do. | 15000 |  | 15000 |  | 15000 |  | 15000 |  | 15000
Distillate fuel oil | do. | 262000 |  | 289913 | 3 | 260000 |  | 260000 |  | 260000
Residual fuel oil | do. | 100000 |  | 105641 | 3 | 100000 |  | 100000 |  | 100000
Other | do. | 46000 |  | 46000 |  | 46000 |  | 46000 |  | 46000
Refinery fuel and losses | do. | 1700 |  | 1700 |  | 1700 |  | 1700 |  | 1700
Total | do. | 693000 |  | 737000 |  | 691000 |  | 691000 |  | 691000
rRevised. -- Zero.
1Estimated data are rounded to no more than three significant digits; may not add to totals shown.
2Table includes data available through August 2006.
3Reported figure.
4Antimony content is 83% of gross weight.
TABLE 1--Continued
ITALY: ESTIMATED PRODUCTION OF MINERAL COMMODITIES1, 2
5Does not include production from Sardinia and Sicily, which was estimated to be 200,000 metric tons per year.
6Output of limestone and serpentine for dimension stone is included with "Stone: Crushed and broken." In addition to the commodities listed, a variety of other
dimension stone was produced and previously listed, but available general information was inadequate for continued reliable estimates of output.

## Table2
TABLE 2
ITALY: STRUCTURE OF THE MINERAL INDUSTRY IN 2005
(Thousand metric tons unless otherwise specified)
|  | Major operating companies |  | Annual
Commodity |  | and major equity owners | Location of main facilities | capacity
Alumina |  | Eurallumina S.p.A. (Comalco Ltd., 56.2%, | Plant at Portoscuso, Sardinia | 1000
and Glencore International AG, 43.8%)
Aluminum |  | Alcoa Italia S.p.A. (Alcoa Inc., 100%) | Smelters at Porto Vesme, Sardinia, and | 188
Fusina, near Venice
Asbestos |  | Amiantifera di Balangero S.p.A. | Mine at Balangero, near Turin | 100
Barite |  | Bariosarda S.p.A. (Ente Mineraria Sarda) | Mines at Barega and Mont 'Ega, Sardinia | 100
Do. |  | Edem S.p.A. (Government) | Mines at Val di Castello, Lucca | 20
Do. |  | Edemsarda S.p.A. (Soc. Imprese Industriali) | Mines at Su Benatzu, Sto Stefano, and
Peppixeddu, Sardina
Do. |  | Societá Mineraria Baritina S.p.A | Mines at Marigolek, Monte Elto, and | 20
Primaluna, near Milan
Bauxite |  | Sardabauxiti S.p.A. (Cogein S.p.A., 40%; | Mine at Olmedo, Sardinia | 350
Comtec S.p.A., 40%; Icofin Co., 20%)
Bentonite |  | Industria Chimica Carlo Laviosa S.p.A | Mines and plant on Sardinia Island, and | 250
a plant near Pisa
Cement |  | 52 companies, of which the largest are:
|  | Italcementi Fabbriche Riunite | 18 plants, of which the largest are Calusco, | 15000
|  | Cemento S.p.A. | Monselice, and Collefero
Do. |  | Buzzi Unicem Group | 11 plants, of which Guidonia, Lugagnano, | 9000
Morano, Piacenza, S'Arcangelo di Romagna,
and Settimello are the largest
Do. |  | Cementerie del Tirreno S.p.A. (Cementir) | 6 plants at Arquasta Scivia, Livorno, Maddaloni, | 5300
Napoli, Spoleto, and Taranto
Copper:
Refined |  | Società Metalli Italia S.p.A. | Refinery at Porto Marghera | 60
Refined, secondary |  | Europametalli - LMI S.p.A. | Refinery at Fornaci di Barga | 24
Do. |  | Sitindustrie S.p.A. | Refinery at Pieve Vergonte | 22
Feldspar |  | At least 5 companies, of which the largest are: |  | 1500
Do. |  | Maffei S.p.A. | Surface mines at Pinzolo and Campiglia | (200)
Do. |  | do. | Underground mine at Vipiteno | (300)
Do. |  | Miniera di Fragne S.p.A. | Surface mine at Alagna Valsesia | (60)
Do. |  | Sabbie Silicee Fossanova S.P.A. (Sasifo) | Surface mine at Fossanova | (30)
Gold | kilograms | Sargold Resources plc. | Furtei Mine near Cagliaria, Sardinia | 1400
Gypsum |  | Fassa S.r.l. | Plant at Moncalvo, Asti | 90
Lead, metal |  | Glencore International AG | Refinery at San Gavino, Sardinia | 100
Do. |  | do. | Kivcet smelter and Imperial smelter at | 35
Porto Vesme, Sardinia
Lignite |  | Ente Nazional per l'Energia Electrica (ENEL) | Surface mine at Santa Barbara (closed) | 1000
Lime |  | Unicale S.p.A. | Plants in Lombardy region | 500
Magnesium, metal |  | Societa Italiana Magnesio S.p.A. (INDEL) | Plant at Bolzano | 8
Marble |  | A number of companies, of which |  | 2000
the largest include:
|  | Mineraria Marittima Srl | Quarries in the Carrara and Massa areas | (500)
Do. |  | Industria dei Marmi Vicentini S.p.A. | do. | (300)
Do. |  | Figaia S.p.A. | do. | (100)
Nitrogen, N content |  | Hydro Agri S.p.A. | Plant at Ferrara | 410
of ammonia
Petroleum:
Crude |  | Ente Nazional Idrocarburi (ENI), | Oilfields: offshore Sicily, the Adriatic Sea, and | 90
|  | Government 100% | onshore in Po River Valley
Refined | thousand 42-gallon | do. | About 30 refineries | 2000
barrels per day
TABLE 2--Continued
ITALY: STRUCTURE OF THE MINERAL INDUSTRY IN 2005
(Thousand metric tons unless otherwise specified)
|  | Major operating companies |  | Annual
Commodity |  | and major equity owners | Location of main facilities | capacity
Potash ore |  | Industria Sali Otassici e Affini per Aziono | Underground mines at Corvillo, Pasquasia, | 1300
|  | S.p.A. | Racalmuto, and San Cataldo, in Sicily (closed)
Do. |  | Sta Italiana Sali Alcalini S.p.A. (Italkali) | Underground mines at Casteltermini and | 700
Pasquasia, Sicily
Pumice |  | Pumex S.p.A. | Quarries, Lipari Island, north of Sicily | 600
Do. |  | Sta Siciliana per I'Industria ed il Commercio | do. | 200
della Pomice di Lipari S.p.A.
(Italpomice S.p.A.)
Pyrite |  | Nuova Solmine S.p.A. | Underground mines at Campiano and Niccioleta | 900
Salt, rock |  | Sta Italiana Sali Alcalini S.p.A. (Italkahi) | Underground mines at Petralia, Racalmuto, and | 4000
Realmonte, Sicily
Do. |  | Solvay S.p.A. | Underground mines at Buriano, Pontteginori, and | 2000
Querceto, Tuscany
Steel |  | Ilva S.p.A. (Riva Group) | 5 steel plants, the largest of which | 4000
is Taranto (1,500)
Do. |  | Riva Acciaio S.p.A. (Riva Group) | 7 steel plants | 7000
Do. |  | Acciaierie e Ferriere Vicentine Beltrame | Steel plant at Vicenza | 1000
S.p.A. (AFV-Beltrame S.p.A.)
Talc |  | Luzenac Val Chisone S.p.A. | Mines at Pinerolo, near Turin, and at | 120
Orani, Sardinia
Do. |  | Talco Sardegna S.p.A. | Mine at Orani, Sardinia | 20
Zinc, metal |  | Glencore International AG | Plant at Porto Vesme, Sardinia | 60
Do. |  | Pertulosa Sud S.p.A. | Plant at Crotone, Calabria | 100

## Table3
TABLE 3
ITALY: EXPORTS OF SELECTED MINERAL COMMODITIES IN 2004
(Kilograms unless otherwise specified)
Destinations
Commodity |  | Total | United States | Other (principal)
METALS
Alkali and alkaline-earth metals:
Alkali metals |  | 470527 | -- | Ethiopia 287,500; Syria 40,000; Romania 20,910.
Alkaline-earth metals |  | 250303 | 24 | Egypt 102,000; Philippines 40,000; Algeria 36,000.
Aluminum:
Ore and concentrate | metric tons | 41108.977 | -- | South Africa 17,000; Croatia 9,134; Morocco 5,677.
Oxides and hydroxides | do. | 643189.233 | 189.75 | Croatia 221,934; Slovenia 161,460; Slovakia 69,454.
Ash or residue containing aluminum |  | 9793523 | 39160 | Spain 3,125,312; Germany 2,320,437; Norway 1,998,562.
Metal, including alloys:
Scrap |  | 26750168 | -- | Germany 6,320,183; France 5,070,109; China 3,433,875.
Unwrought |  | 49215654 | 9125 | France 22,894,199; Germany 7,692,292; Slovenia 6,365,874.
Semimanufactures:
Powders and flakes | metric tons | 2023.333 | 1.316 | Germany 1,326; Hong Kong, China 241; unspecified Asia 71.
Rods, bars, profiles | do. | 154834.728 | 1361.327 | Germany 48,600; France 25,293; Spain 9,373.
Wire | do. | 13136.817 | 123.268 | United Kingdom 1,615; Germany 1,347; Thailand 1,005.
Plates, sheets, strips | do. | 147886.166 | 779.096 | Germany 27,453; France 19,876; Spain 19,375.
Foil | do. | 121351.517 | 3858.562 | Germany 27,173; France 17,797; United Kingdom 7,404.
Tubes and pipes | do. | 27895.688 | 123.304 | Germany 5,632; France 4,765; United Kingdom 2,091.
Tube or pipe fittings |  | 926543 | 19699 | Egypt 139,542; Poland 96,730; Hungary 93,039.
Antimony:
Ore and concentrate |  | 99866 | 38000 | Serbia and Montenegro 22,351; Czech Republic 12,000;
Spain 7,375.
Oxides |  | 211550 | -- | Germany 42,851; Romania 42,500; Slovenia 36,976.
Metal, including alloys, all forms |  | 7919 | -- | Cyprus 5,000; Morocco 2,000; Slovenia 511.
Beryllium, metal, including alloys, all forms |  | 290 | -- | Turkey 246; Slovenia 4; unspecified 40.
Bismuth, metal, including alloys, all forms |  | 686 | 207 | Mexico 246; Iran 97; Germany 74.
Cadmium, metal, including alloys, all forms |  | 53458 | -- | India 50,121; United Kingdom 2,437; Egypt 792.
Chromium:
Ore and concentrate |  | 3805591 | 38000 | Romania 1,051,250; Austria 853,500; Spain 468,500.
Metal, including alloys, all forms |  | 4183717 | -- | Austria 2,232,937; France 909,000; Poland 328,812.
Cobalt:
Ore and concentrate |  | 40233 | -- | United Kingdom 35,000; Austria 2,500; Portugal 1,437.
Oxides and hydroxides |  | 122370 | 593 | Turkey 46,507; Belgium 24,027; Netherlands 20,238.
Metal, including alloys, all forms |  | 171895 | 62 | Portugal 32,047; Germany 30,308; United Kingdom 27,968.
Columbium (niobium) and tantalum, metal, |  | 2026 | -- | Spain 738; France 593; Israel 558.
including alloys, all forms, tantalum
Copper:
Ore and concentrate |  | 51816 | -- | Germany 33,000; Israel 18,000; Morocco 500.
Matte and speiss, including cement copper |  | 365836 | -- | Belgium 217,210; Germany 142,386; Brazil 3,312.
Oxides and hydroxides | metric tons | 649.199 | -- | Germany 307; Belgium 204; unspecified Asia 21.
Ash and residue containing copper |  | 14327717 | -- | Germany 5,648,730; Spain 5,312,113; Belgium 2,657,062.
Metal, including alloys:
Scrap | metric tons | 98566.936 | 25.742 | Germany 28,345; Austria 25,092; China 21,516.
Unwrought |  | 41483579 | 248553 | France 14,250,041; China 3,292,457; Germany 3,292,457.
Semimanufactures:
Powders and flakes |  | 4893257 | 694875 | Germany 1,478,847; Spain 763,749; France 464,937.
Rods, bars, profiles | metric tons | 78488.98 | 1421.687 | Germany 19,033; Spain 16,729; France 15,384.
Wire |  | 52117618 | 299985 | Spain 27,311,193; France 5,956,421; Germany 3,161,702.
Plates, sheets, strips | metric tons | 69007.542 | 3182.881 | Germany 21,217; France 9,281; United Kingdom 6,365.
Foil |  | 6935655 | 120619 | Austria 2,528,811; Spain 1,435,651; Germany 576,444.
Tubes and pipes | metric tons | 74762.592 | 106.475 | Spain 19,947; France 15,506; United Arab Emirates 5,070.
Tube or pipe fittings |  | 28891894 | 531375 | France 7,211,288; Germany 6,279,757; Spain 2,794,562.
Gold:
Waste and sweepings |  | 7187 | -- | Germany 4,252; United Kingdom 2,839; Spain 82.
Metal, including alloys, unwrought and partly |  | 44273 | 2007 | Switzerland 13,866; Croatia 10,519; France 6,491.
wrought
See footnotes at end of table.
TABLE 3—Continued
ITALY: EXPORTS OF SELECTED MINERAL COMMODITIES IN 2004
(Kilograms unless otherwise specified)
Destinations
Commodity |  | Total | United States | Other (principal)
METALS—Continued
Iron and steel:
Iron and concentrate:
Including roasted pyrite |  | 11324161 | -- | France 10,860,000; Romania 194,140; Germany 105,285.
Excluding roasted pyrite |  | 242396 | -- | Romania 194,140; Hungary 47,566; Spain 468.
Pyrite, roasted |  | 11081765 | -- | France 10,860,000; Germany 105,285; Finland 72,855.
Metal:
Scrap | metric tons | 210770.497 | 12.27 | France 89,427; China 54,317; Belgium 16,018.
Pig iron, cast iron, related materials | do. | 41661.426 | 172.69 | Turkey 15,8823; Austria 10,075; Belgium 3,222.
Ferroalloys:
Ferrochromium | do. | 8909.649 | -- | Austria 3,977; Slovenia 2,013; Czech Republic 1,069.
Ferromanganese |  | 9145860 | -- | Austria 3,435,562; Slovenia 1,553,937; Germany 841,199.
Ferromolybdenum |  | 161894 | -- | Spain 88,000; Germany 35,937; Netherlands 24,000.
Ferronickel |  | 16739 | 33 | Germany 11,187; Venezuela 4,187; Bosnia and Herzegovina
1,000.
Ferrosilicochromium |  | 2000 | -- | All to Bosnia and Herzegovina.
Ferrosilicomanganese |  | 3162827 | -- | Austria 1,707,937; Romania 583,000; Poland 341,812.
Ferrosilicon | metric tons | 3958.419 | -- | United Kingdom 848; Luxembourg 509; Slovenia 604.
Ferrotungsten and ferrosilicotungsten |  | 2296 | -- | Germany 1,500; Slovenia 796.
Ferrotitanium and ferrosilicotitanium |  | 58831 | -- | Germany 27,980; France 24,101; Slovenia 4,750.
Ferrovanadium |  | 59675 | 1937 | Netherlands 50,000; Slovenia 3,000; France 2,250.
Ferroniobium |  | 1750 | -- | Slovenia 1,250; Venezuela 500.
Silicon metal |  | 722378 | 8375 | France 372,562; Spain 324,687; Thailand 4,625.
Unspecified |  | 2726759 | -- | Syria 2,187,000; Hong Kong, China 105,859; Pakistan 55,343.
Steel, primary forms | metric tons | 416643.903 | 40180.521 | France 55,126; Germany 52,156; unspecified Asia 58,488.
Semimanufactures:
Flat-rolled products:
Of iron or nonalloy steel:
Not clad, plated, coated | do. | 3347647.971 | 179166.36 | France 618,690; Spain 529,878; Greece 485,116.
Clad, plated, coated | do. | 1299057.693 | 5954.377 | Spain 311,636; France 181,663; Germany 137,576.
Of alloy steel | do. | 869013.826 | 34022.432 | Mexico 171,276; China 120,021; Germany 76,046.
Bars, rods, angles, shapes, sections | do. | 4048046.175 | 235449.957 | Germany 879,311; France 659,149; Greece 350,020.
Rails and accessories | do. | 101272.988 | 9551.62 | United Kingdom 19,412; Namibia 29,285; Switzerland 12,618.
Wire | do. | 426073.32 | 27492.488 | France 69,731; Germany 47,792; Austria 41,878.
Tubes, pipes, fittings | do. | 2757097.791 | 100028.435 | Germany 512,781; France 451,986; Spain 170,137.
Lead:
Ore and concentrate |  | 500 | -- | All to Hungary.
Oxides | metric tons | 12456.739 | (1) | Egypt 3,408; Slovenia 1,679; United Kingdom 1,672.
Ash and residue containing lead |  | 15742882 | -- | All to Belgium.
Metal, including alloys:
Scrap |  | 1991755 | -- | France 1,053,437; Greece 810,687; Germany 76,910.
Unwrought |  | 28624717 | 10062 | Spain 13,885,894; Turkey 6,407,875; Austria 3,292,812.
Semimanufactures |  | 4403661 | -- | Czech Republic 2,639,999; France 1,440,272; Iran 66,777.
Lithium oxide and hydroxide |  | 11295 | -- | France 4,125; Switzerland 3,937; Romania 1,875.
Magnesium, metal, including alloys:
Scrap |  | 384247 | -- | Brazil 178,238; Austria 92,621; United Kingdom 53,398.
Unwrought |  | 4211002 | -- | Norway 3,562,812; United Kingdom 192,726; Brazil 122,122.
Semimanufactures |  | 1096971 | -- | France 211,608; Germany 177,530; Austria 87,335.
Manganese:
Ore and concentrate |  | 225474 | -- | Turkey 215,898; Spain 6,375; Slovenia 2,125.
Oxides | metric tons | 147.58 | -- | Serbia and Montenegro 52; Poland 44; Slovenia 28.
Metal, including alloys, all forms |  | 113843 | -- | Luxembourg 56,000; France 25,617; Croatia 10,125.
Mercury |  | 6920 | -- | Tunisia 2,000; Cuba 1,875; Turkey 1,375.
See footnotes at end of table.
TABLE 3—Continued
ITALY: EXPORTS OF SELECTED MINERAL COMMODITIES IN 2004
(Kilograms unless otherwise specified)
Destinations
Commodity |  | Total | United States | Other (principal)
METALS—Continued
Molybdenum:
Ore and concentrate:
Roasted |  | 283029 | -- | Netherlands 168,023; Turkey 51,210; Germany 44,980.
Unroasted |  | 52507 | -- | France 40,300; Brazil 4,375; Belgium 4,062.
Oxides and hydroxides |  | 20815 | -- | Germany 20,812; unspecified 3.
Metal, including alloys:
Scrap and unwrought |  | 48640 | -- | Germany 26,187; France 22,453.
Semimanufactures |  | 129252 | 48 | Germany 116,996; France 4,937; Spain 2,000.
Nickel:
Ore and concentrate |  | 296 | -- | All to Iran.
Matte and speiss |  | 246 | 238 | Switzerland 8.
Oxides and hydroxides |  | 41875 | -- | Brazil 26,000; Germany 5,875; Belgium 5,000.
Metal, including alloys:
Scrap |  | 643744 | 25480 | Germany 343,312; France 162,589; United Kingdom 91,363.
Unwrought |  | 1679983 | 199 | Germany 539,456; Portugal 172,144; France 145,109.
Semimanufactures |  | 2810077 | 336136 | Germany 367,265; United Kingdom 302,355; China 204,261.
Platinum-group metals:
Waste and sweepings |  | 10522 | -- | Switzerland 10,504; France 18.
Metal, including alloys, unwrought and partly
wrought:
Palladium |  | 3338 | 1254 | Switzerland 565; Germany 285; United Kingdom 255.
Platinum |  | 6332 | 1342 | France 1,729; Switzerland 1,324; United Kingdom 504.
Rhodium |  | 544 | 1 | Hong Kong, China 183; Switzerland 96; unspecified 36.
Iridium, osmium, ruthenium |  | 328 | -- | Hong Kong, China 225; United Kingdom 9; unspecified 87.
Rare-earth metals, including alloys, all forms |  | 80645 | 26148 | Serbia and Montenegro 24,699; Iran 20,000; Belarus 5,625.
Selenium, elemental |  | 6794 | -- | United Kingdom 4,000; Brazil 1,750; Finland 250.
Silicon, high-purity |  | 946860 | 362562 | France 200,078; Japan 110,964; Malaysia 107,914.
Silver:
Ore and concentrate | value | 1421 | -- | All to Mexico.
Metal, including alloys, unwrought and partly |  | 638475 | 9532 | Spain 105,422; France 63,942; Germany 56,303.
wrought
Tin:
Ore and concentrate |  | 19937 | -- | France 19,121; United Kingdom 816.
Metal, including alloys:
Scrap |  | 179758 | -- | Netherlands 103,796; United Arab Emirates 40,714; Canada
24,878.
Unwrought |  | 405046 | 152 | Poland 122,229; Turkey 106,175; United Kingdom 47,371.
Semimanufactures |  | 971675 | 21511 | Austria 411,000; United Kingdom 120,160; Romania 81,163.
Titanium:
Ore and concentrate |  | 19462 | -- | Spain 16,464; Portugal 2,187; unspecified 811.
Oxides |  | 16464029 | 5232058 | United Kingdom 1,598,312; Mexico 796,000; France 763,687.
Metal, including alloys:
Powders, unwrought, scrap |  | 176105 | 40796 | Germany 69,410; Poland 19,378; unspecified Asia 17,199.
Semimanufactures | metric tons | 4290.285 | 172.592 | Germany 1,777; United Kingdom 276; France 229.
Tungsten:
Ore and concentrate |  | 500 | -- | All to Mexico.
Metal, including alloys:
Scrap and unwrought |  | 1631 | 19 | Germany 1,125; France 85; Slovakia 52.
Semimanufactures |  | 403223 | 175 | Germany 209,316; Ethiopia 93,531; United Kingdom 68,826.
Vanadium:
Oxides and hydroxides |  | 13426 | 156 | Oman 12,500; Vietnam 769; unspecified 1.
Metal, including alloys, all forms |  | 4683 | -- | Algeria 3,375; Poland 1,187; Spain 97.
See footnotes at end of table.
TABLE 3—Continued
ITALY: EXPORTS OF SELECTED MINERAL COMMODITIES IN 2004
(Kilograms unless otherwise specified)
Destinations
Commodity |  | Total | United States | Other (principal)
METALS—Continued
Zinc:
Ore and concentrate | metric tons | 96604.828 | -- | Belgium 30,364; Germany 20,313; France 18,328.
Oxides |  | 12009868 | -- | Spain 6,548,015; France 2,286,125; Germany 1,140,000.
Blue powder |  | 2975515 | 54 | Belgium 1,269,812; Brazil 925,562; United Kingdom 726,437.
Ash and residue containing zinc |  | 10055452 | -- | France 2,115,312; Austria 1,626,875; Netherlands 1,609,816.
Metal, including alloys:
Scrap |  | 15156921 | -- | China 9,411,246; India 3,458,875; Germany 511,812.
Unwrought |  | 5964790 | -- | Slovenia 1,243,812; Tunisia 1,158,437; Austria 1,110,726.
Zirconium:
Ore and concentrate |  | 25829796 | -- | Turkey 8,410,000; Iran 4,594,113; Egypt 3,468,812.
Metal, including alloys:
Scrap and unwrought |  | 110062 | -- | Switzerland 75,000; Spain 20,000; Romania 11,062.
Semimanufactures |  | 331328 | -- | Pakistan 116,800; Vietnam 75,000; Romania 42,101.
Other, ash and residue |  | 53502956 | 170324 | Belgium 19,629,193; Germany 11,328,604; Spain 9,851,736.
INDUSTRIAL MINERALS
Abrasives, n.e.s.:
Natural: Corundum, | metric tons | 337175.685 | 147199.683 | United Kingdom 101,580; Germany 57,743; Netherlands
emery, pumice, etc. |  |  |  | 15,229.
Artificial:
Corundum |  | 31037257 | 5159269 | Austria 7,247,496; Germany 6,428,980; France 2,006,000.
Silicon carbide |  | 7824272 | 8125 | France 5,981,210; Germany 783,000; Turkey 202,160.
Dust and powder of precious and | value | 3632892 | 36210 | Indonesia $428,252; Hong Kong, China $412,925; unspecified
semiprecious stones, including diamond |  |  |  | $1,415,955.
Grinding and polishing wheels and stones |  | 47444779 | 1026869 | Spain 5,427,795; France 3,608,853; Turkey 2,002,390.
Barite and witherite |  | 1953606 | -- | Croatia 1,118,750; Albania 439,750; Czech Republic 139,199.
Boron materials, crude natural borates |  | 9132367 | -- | France 8,570,054; Slovakia 298,000; Germany 124,421.
Cement | metric tons | 2055303.399 | 139.218 | Albania 475,263; Spain 392,715; Malta 283,892.
Chalk |  | 1278995 | 36000 | Syria 378,000; Romania 338,312; Greece 112,957.
Clays, crude:
Bentonite | metric tons | 258917.602 | 20 | France 71,562; Germany 62,355; Spain 52,096.
Chamotte earth and Dinas earth |  | 2518397 | -- | Switzerland 1,691,812; Algeria 504,937; Finland 77,941.
Fire clay |  | 608149 | 20000 | Tunisia 261,812; Romania 98,222; Switzerland 50,750.
Fuller's earth | metric tons | 71.967 | -- | Switzerland 57; Croatia 9; Serbia and Montenegro 2.
Kaolin |  | 29996751 | 26894 | Austria 11,031,691; Spain 9,483,523; France 2,974,625.
Diamond, natural:
Gem, not set or strung | value | 49947762 | 4446606 | Switzerland $11,466,983; Hong Kong, China $8,232,721;
Israel $9,642,965.
Industrial stones | do. | 1034052 | 265754 | Hong Kong, China $376,123; Switzerland $160,691; Malta
$61,820.
Dust and powder | do. | 3597179 | 34380 | Indonesia $428,252; Hong Kong, China $412,915; unspecified
$1,415,955.
Diatomite and other infusorial earth |  | 1741374 | 226582 | Germany 364,625; Switzerland 284,250; Albania 104,917.
Feldspar | metric tons | 204220.622 | -- | Spain 185,546; Germany 6,739; Morocco 2,852.
Fertilizer materials:
Crude, n.e.s. |  | 93616066 | 197722 | Indonesia 51,180,230; Spain 12,429,484; France 9,330,519.
Manufactured:
Ammonia |  | 357481 | 28222 | Ireland 142,687; Croatia 67,261; France 30,328.
Nitrogenous | metric tons | 232220.773 | 1992.972 | Turkey 63,031; Kenya 35,700; Greece 29,714.
Phosphatic |  | 20685990 | -- | Morocco 15,732,113; Austria 2,246,500; Denmark 1,011,750.
Potassic | metric tons | 1174.001 | -- | Greece 225; Slovenia 152; Bosnia and Herzegovina 136.
Unspecified and mixed | do. | 387089.802 | 4335.929 | Turkey 65,129; Greece 65,129; Kenya 35,700.
Fluorspar | do. | 23107.782 | -- | Greece 18,090; Cyprus 4,730; Serbia and Montenegro 168.
See footnotes at end of table.
TABLE 3—Continued
ITALY: EXPORTS OF SELECTED MINERAL COMMODITIES IN 2004
(Kilograms unless otherwise specified)
Destinations
Commodity |  | Total | United States | Other (principal)
INDUSTRIAL MINERALS—Continued
Graphite, natural |  | 659807 | 2198 | Spain 179,996; Algeria 106,000; Germany 79,988.
Gypsum and plaster |  | 50416417 | 5030862 | France 17,214,917; Greece 6,225,937; Switzerland 6,054,753.
Iodine |  | 3074 | -- | Belgium 2,000; France 656; Czech Republic 199.
Kyanite and related materials:
Andalusite, kyanite, sillimanite |  | 14375 | -- | All to France.
Mullite |  | 109132 | -- | France 92,070; Hungary 13,875; Brazil 3,187.
Lime | metric tons | 37469.414 | 29.218 | Mali 12,924; Serbia and Montenegro 10,509; France 3,965.
Magnesium compounds:
Magnesite, crude |  | 2911120 | 18601 | Spain 829,812; Thailand 671,000; France 235,472.
Oxides and hydroxides |  | 9783764 | 36398 | Spain 2,464,062; France 2,014,875; Germany 842,125.
Other |  | 82196 | -- | Spain 71,000; Slovenia 7,000; Portugal 4,187.
Mica:
Crude, including splittings and waste |  | 657570 | 144 | Netherlands 337,500; United Kingdom 87,789; Costa Rica
51,480.
Worked, including agglomerated splittings |  | 70232 | 1062 | Romania 14,074; Ethiopia 8,625; Spain 7,812.
Nitrates, crude | metric tons | 285.8 | -- | Serbia and Montenegro 263; Israel 18; Switzerland 5.
Phosphates, crude | do. | 4417.282 | -- | Switzerland 4,334; Serbia and Montenegro 69; Croatia 10.
Pigments, mineral, iron oxides | do. | 26272.626 | 8293.148 | Germany 5,710; United Kingdom 3,865; Spain 1,543.
and hydroxides, processed
Potassium salts, crude |  | 2 | -- | Unspecified 2.
Precious and semiprecious stones other than
diamond:
Natural | value, thousands | 18683.452 | 2062.859 | Switzerland $6,338; Hong Kong, China $2,039; Israel $1,525.
Synthetic | do. | 5244.157 | 91.768 | Switzerland $1,085; Hong Kong, China $1,068; Turkey $751.
Pyrite, unroasted |  | 8524647 | 603312 | Germany 2,808,687; Luxembourg 2,018,687; Poland 421,812.
Quartz crystal, piezoelectric | value | 1752713 | 163754 | France $425,004; Germany $385,241; Spain $217,483.
Salt and brine | metric tons | 290046.315 | 57163.585 | Germany 68,061; Turkey 32,997; United Kingdom 27,008.
Sodium compounds, n.e.s., natural and/or |  | 988047 | -- | Romania 338,812; Spain 172,785; Switzerland 118,250.
manufactured, sulfate
Stone, sand and gravel:
Dimension stone:
Crude and partly worked | metric tons | 944853.899 | 36857.11 | China 167,816; Tunisia 74,116; Libya 58,374.
Worked | do. | 2254119.611 | 487548.71 | Saudi Arabia 153,327; Germany 132,859; Switzerland 119,112.
Dolomite, chiefly refractory-grade |  | 55400406 | 34890 | France 37,092,038; Germany 3,749,750; India 2,517,000.
Gravel and crushed rock | metric tons | 1486629.396 | 2463.375 | Germany 352,611; Switzerland 272,587; Tunisia 138,297.
Limestone, other than dimension | do. | 304.541 | -- | French Polynesia 106; Saudi Arabia 86; Algeria 50.
Quartz and quartzite |  | 33576900 | 22375 | France 19,207,432; Germany 3,526,749; Austria 2,236,230.
Sand other than metal-bearing |  | 96688355 | 55175 | Switzerland 58,214,472; Spain 9,326,167; Germany 4,534,749.
Sand and gravel | metric tons | 1583317.751 | 2518.55 | Germany 357,146; Switzerland 330,802; Tunisia 138,617.
Sulfur:
Elemental:
Crude, including native and byproduct | do. | 171479.61 | (1) | Turkey 65,205; Tunisia 41,770; Croatia 18,151.
Colloidal, precipitated, sublimed | do. | 929.626 | -- | Germany 607; Croatia 244; Bosnia and Herzegovina 49.
Sulfuric acid | do. | 312847.894 | 156.238 | Spain 99,211; Tunisia 73,014; Turkey 44,828.
Talc, steatite, soapstone, pyrophyllite | do. | 124714.992 | 519.937 | Germany 49,647; Spain 21,702; Belgium 9,765.
Vermiculite, perlite, chlorite | do. | 28887.168 | -- | France 14,301; United Kingdom 11,166; Germany 2,590.
Other, slag and dross, not metal-bearing | do. | 2019912.314 | 829803 | Spain 547,180; Croatia 404,814; Côte d'Ivoire 75,073.
MINERAL FUELS AND RELATED MATERIALS
Asphalt and bitumen, natural |  | 589349 | -- | Dominican Republic 363,375; Lebanon 83,890; Serbia and
Montenegro 57,953.
Carbon black |  | 86612967 | 1728000 | Turkey 24,159,183; Germany 17,552,039; Spain 14,953,324.
See footnotes at end of table.
TABLE 3—Continued
ITALY: EXPORTS OF SELECTED MINERAL COMMODITIES IN 2004
(Kilograms unless otherwise specified)
Destinations
Commodity |  | Total | United States | Other (principal)
MINERAL FUELS AND RELATED
MATERIALS—Continued
Coal:
Anthracite |  | 32225203 | 30043210 | France 506,437; Croatia 351,125; Sri Lanka 269,125.
Bituminous | metric tons | 58705.891 | -- | Croatia 54,247; Bosnia and Herzegovina 3,926; Lebanon 388.
Briquets of anthracite and bituminous coal |  | 87765 | -- | Hong Kong, China 60,574; Croatia 21,781; Mali 4,687.
Lignite, including briquets |  | 119611 | -- | Albania 112,597; Morocco 6,000; India 386.
All grades, including briquets | metric tons | 92434.746 | 30043.21 | Croatia 54,247; Bosnia and Herzegovina 3,926; France 1,140.
Coke and semicoke | do. | 259122.577 | -- | Germany 71,117; France 70,159; Turkey 22,822.
Gas, manufactured |  | 2127 | -- | Cuba 2,000; Tunisia 117; unspecified 10.
Gas, natural:
Gaseous | metric tons | 299160.408 | -- | Croatia 248,682; Switzerland 41,218; Slovenia 4,417.
Liquefied | do. | 387539.625 | -- | Spain 387,507; Libya 15; Brazil 10.
Peat, including briquets and litter |  | 5681181 | -- | Switzerland 1,704,687; Bosnia and Herzegovina 1,053,437;
France 1,007,937.
Petroleum:
Crude | metric tons | 824205.901 | -- | France 273,152; Turkey 150,244; Germany 131,325.
Refinery products:
Liquefied petroleum gas | do. | 608793.713 | 26396.799 | Turkey 130,623; France 97,860; Tunisia 76,905.
Mineral jelly and wax |  | 62304121 | 10000 | Germany 51,341,444; Netherlands 4,670,132; Spain 1,032,713.
Asphalt | metric tons | 676771.678 | -- | Spain 114,099; Tunisia 91,258; Romania 78,938.
Bitumen and other residues | do. | 677435.404 | -- | Spain 114,260; Tunisia 91,258; Romania 78,938.
Bituminous mixtures |  | 2255842 | -- | Switzerland 615,312; Albania 457,687; Slovenia 195,109.
Petroleum coke | metric tons | 124129.169 | -- | Greece 44,550; France 34,400; Turkey 28,377.
1Less than ½ unit.
Source: United Nations Statistics Division, Commodity Trade Statistics Database (COMTRADE), accessed August 23, 2006, at
URL http://unstats.un.org/unsd/comtrade.

## Table4
TABLE 4
ITALY: IMPORTS OF SELECTED MINERAL COMMODITIES IN 2004
(Kilograms unless otherwise specified)
Sources
Commodity |  | Total | United States | Other (principal)
METALS
Alkali and alkaline-earth metals:
Alkali metals |  | 1073813 | 23694 | Germany 261,999; France 248,472; Belgium 204,875.
Alkaline-earth metals |  | 276620 | 17687 | Netherlands 216,171; China 40,800; Germany 1,437.
Aluminum:
Ore and concentrate | metric tons | 2409658.013 | 697.875 | Australia 2,318,830; China 68,495; Guyana 11,587.
Oxides and hydroxides | do. | 296998.079 | 2136.284 | France 108,661; Spain 63,907; Germany 58,438.
Ash or residue containing aluminum |  | 10962055 | -- | Australia 7,394,101; France 840,625; Greece 562,625.
Metal, including alloys:
Scrap | metric tons | 356038.494 | 44.359 | Germany 141,359; France 85,412; Switzerland 41,892.
Unwrought | do. | 908018.823 | 368.874 | Mozambique 111,895; Russia 80,555; Serbia and Montenegro
77,104.
Semimanufactures:
Powders and flakes | do. | 4486.511 | 585 | Germany 1,857; United Kingdom 731; Spain 485.
Rods, bars, profiles | do. | 39273.287 | 282.093 | Germany 11,035; Netherlands 4,186; Slovenia 3,154.
Wire | do. | 40797.169 | 803.436 | France 14,217; South Africa 6,939; Spain 3,853.
Plates, sheets, strips | do. | 384588.655 | 1267.572 | Germany 120,281; United Kingdom 45,038; France 43,994.
Foil |  | 56080674 | 214057 | Germany 16,406,503; France 5,744,784; Spain 5,410,209.
Tubes and pipes | metric tons | 6504.189 | 52.987 | Belgium 2,221; Germany 1,497; Denmark 1,200.
Tube or pipe fittings | do. | 409.859 | 8.437 | Netherlands 93; Germany 92; United Kingdom 56.
Antimony:
Ore and concentrate |  | 878881 | 226 | Bolivia 786,937; Belgium 44,000; Spain 24,000.
Oxides |  | 5531150 | 316 | China 2,201,000; France 1,490,812; Belgium 1,244,875.
Metal, including alloys, all forms |  | 743587 | -- | China 448,000; Belgium 95,910; Vietnam 50,000.
Arsenic, metal, including alloys, all forms |  | 84025 | -- | China 74,000; Netherlands 10,000; France 12.
Beryllium, metal, including alloys, all forms |  | 15399 | 12 | China 13,312; United Kingdom 1,375; Germany 479.
Bismuth, metal, including alloys, all forms |  | 174608 | 97 | Belgium 86,859; United Kingdom 31,164; Germany 22,660.
Cadmium, metal, including alloys, all forms |  | 86968 | 1 | Macedonia 37,578; Peru 35,000; Germany 14,332.
Chromium:
Ore and concentrate | metric tons | 31166.436 | -- | South Africa 27,711; France 1,221; Albania 1,088.
Oxides and hydroxides | do. | 5874.562 | 8.687 | United Kingdom 1,661; Russia 1,288; Kazakhstan 753.
Metal, including alloys, all forms |  | 676927 | 5628 | France 371,625; Austria 120,010; United Kingdom 100,632.
Cobalt:
Ore and concentrate |  | 121960 | -- | Germany 120,000; France 1,312; Belgium 648.
Oxides and hydroxides |  | 1013336 | -- | Russia 344,750; Belgium 244,824; Finland 172,523.
Metal, including alloys, all forms |  | 464499 | 8062 | Belgium 158,558; France 88,385; Finland 66,264.
Columbium (niobium) and tantalum, metal, |  | 1722 | 615 | Germany 522; Austria 394; Japan 85.
including alloys, all forms, tantalum
Copper:
Ore and concentrate |  | 462725 | -- | Germany 379,000; Greece 38,910; France 30,140.
Matte and speiss, including cement copper |  | 5804 | -- | United Kingdom 5,750; Netherlands 52; unspecified 2.
Oxides and hydroxides |  | 804663 | 264875 | Germany 229,070; Mexico 93,558; Belgium 67,019.
Sulfate |  | 703182 | -- | Germany 383,562; Spain 125,027; France 72,511.
Ash and residue containing copper |  | 624132 | -- | France 379,625; Spain 194,429; Belgium 27,078.
Metal, including alloys:
Scrap | metric tons | 131129.678 | 26.746 | Germany 31124; France 30,307; Spain 13,363.
Unwrought | do. | 717792.11 | 5315.505 | Chile 424,218; Peru 63,917; Russia 51,026.
Semimanufactures:
Powders and flakes |  | 3158185 | 51667 | Germany 1,495,640; Serbia and Montenegro 577,562;
United Kingdom 320,011.
Rods, bars, profiles |  | 36734627 | 32323 | Germany 15,101,791; France 7,583,003; Spain 3,981,343.
Wire | metric tons | 194360.946 | 260.49 | France 79,296; Germany 49,730; Spain 35,431.
Plates, sheets, strips | do. | 85024.982 | 35.458 | Germany 38,433; Finland 13,346; France 10,492.
Foil |  | 13236102 | 36111 | China 2,698,207; Spain 1,760,433; Germany 1,454,920.
Tubes and pipes |  | 54614941 | 170900 | Germany 22,568,338; France 8,520,577; Greece 7,187,522.
Tube or pipe fittings |  | 8186437 | 102589 | Germany 3,759,625; Spain 1,282,937; China 1,153,858.
See footnotes at end of table.
TABLE 4—Continued
ITALY: IMPORTS OF SELECTED MINERAL COMMODITIES IN 2004
(Kilograms unless otherwise specified)
Sources
Commodity |  | Total | United States | Other (principal)
METALS—Continued
Germanium, metal, including alloys, all forms |  | 471 | 24 | France 253; China 97; Belgium 70.
Gold:
Waste and sweepings |  | 44652 | -- | France 25,062; United Kingdom 4,281; Germany 4,250.
Metal, including alloys, unwrought, and |  | 275025 | 204 | Switzerland 144,977; South Africa 64,401; Russia 31,386.
partly wrought
Iron and steel:
Iron and concentrate:
Including roasted pyrite | metric tons | 16714771.4 | 74.679 | Brazil 11,031,416; Mauritania 1,716,705; Canada 1,375,520.
Excluding roasted pyrite | do. | 16714771.1 | 74.363 | Do.
Pyrite, roasted |  | 316 | 316 | NA
Metal:
Scrap | metric tons | 5605841.418 | 159650.904 | Germany 1,446,529; France 1,083,234; Austria 766,664.
Pig iron, cast iron, related materials | do. | 1569213.455 | 729.503 | Ukraine 695,597; Russia 425,575; Brazil 61,155.
Ferroalloys:
Ferrochromium | do. | 400184.106 | 178.871 | South Africa 238,429; Zimbabwe 66,781; Albania 33,369.
Ferromanganese |  | 82875162 | -- | Spain 21,809,152; Norway 18,707,027; France 18,004,612.
Ferromolybdenum | metric tons | 7300.225 | -- | United Kingdom 2,314; Belgium 1,398; Austria 1,285.
Ferronickel | do. | 82106.689 | 40.234 | Colombia 26,740; Ukraine 12,953; Macedonia 12,182.
Ferrosilicochromium |  | 5000 | -- | All from Colombia.
Ferrosilicomanganese | metric tons | 183260.179 | -- | Ukraine 28,271; Norway 27,163; India 24,087.
Ferrosilicon | thousand metric tons | 121.77356 | -- | Netherlands 25; Bosnia and Herzegovina 13; France 10.
Ferrotungsten and ferrosilicotungsten |  | 229448 | -- | Netherlands 94,078; Luxembourg 60,000; Austria 39,601.
Ferrotitanium and ferrosilicotitanium |  | 3386061 | -- | Germany 1,179,000; Netherlands 1,117,375; United Kingdom
725,500.
Ferrovanadium |  | 1895294 | -- | Austria 658,125; Netherlands 419,000; Germany 392,125.
Ferroniobium |  | 1402683 | -- | Netherlands 1,161,500; Germany 188,246; Austria 47,000.
Silicon metal |  | 46150763 | 7 | Brazil 22,335,996; France 9,570,347; Germany 3,889,187.
Unspecified |  | 17228134 | -- | Germany 7,473,988; France 2,612,812; Brazil 2,216,250.
Steel, primary forms | metric tons | 3891723.755 | 37.38 | Ukraine 1,509,910; Russia 667,160; Turkey 373,152.
Semimanufactures:
Flat-rolled products:
Of iron or nonalloy steel:
Not clad, plated, coated | do. | 6588187.32 | 725.343 | Germany 814,974; Russia 774,827; France 747,119.
Clad, plated, coated | do. | 2298491.019 | 41266.485 | France 486,425; Germany 322,804; Austria 220,211.
Of alloy steel | do. | 2326296.571 | 18345.702 | France 754,955; Germany 332,558; Netherlands 167,674.
Bars, rods, angles, shapes, sections | do. | 3046224.346 | 379.157 | Germany 691,194; Turkey 400,335; Spain 241,858.
Rails and accessories |  | 35266358 | 60 | Austria 19,382,712; Luxembourg 5,673,132; France 5,406,690.
Wire | metric tons | 233176.937 | 204.134 | France 31,456; Austria 28,402; Ukraine 27,493.
Tubes, pipes, fittings | do. | 1083513.248 | 27129.185 | Germany 210,765; Russia 139,931; France 107,592.
Lead:
Ore and concentrate |  | 99214547 | 29580421 | Netherlands 17,390,785; Ireland 14,081,746; Peru 9,570,839.
Oxides |  | 783606 | -- | United Kingdom 397,870; Germany 196,725; Spain 125,000.
Ash and residue containing lead |  | 11312 | -- | Israel 10,000; unspecified 1,312.
Metal, including alloys:
Scrap | metric tons | 3947.868 | 41.199 | Libya 2,118; Slovenia 343; Serbia and Montenegro 258.
Unwrought | do. | 115669.368 | 21352.936 | China 19,667,453; Peru 15,719,382; Australia 12,796,109.
Semimanufactures | do. | 8191.237 | (1) | Germany 3,177; Belgium 2,493; United Kingdom 1,765.
Lithium oxide and hydroxide |  | 148472 | -- | Belgium 108,980; China 20,000; Germany 12,687.
Magnesium, metal, including alloys:
Unwrought |  | 15833265 | 2375 | China 9,408,362; Israel 1,294,625; Denmark 1,204,000.
Semimanufactures |  | 2366738 | 10937 | China 1,209,773; Germany 623,011; Canada 233,507.
See footnotes at end of table.
TABLE 4—Continued
ITALY: IMPORTS OF SELECTED MINERAL COMMODITIES IN 2004
(Kilograms unless otherwise specified)
Sources
Commodity |  | Total | United States | Other (principal)
METALS—Continued
Manganese:
Ore and concentrate | metric tons | 206256.095 | -- | Gabon 87,340; South Africa 68,108; Brazil 34,196.
Oxides |  | 2514214 | 196304 | Belgium 765,000; India 400,000; Germany 308,054.
Metal, including alloys, all forms |  | 4990192 | 78968 | China 2,904,812; Netherlands 827,625; Germany 387,437.
Mercury |  | 73890 | -- | Spain 50,746; Germany 20,761; Belgium 1,187.
Molybdenum:
Ore and concentrate:
Roasted |  | 4657436 | 5000 | Netherlands 1,609,312; Chile 1,323,000; Belgium 1,185,375.
Unroasted |  | 61110 | 2437 | China 32,000; Austria 19,535; United Kingdom 6,125.
Oxides and hydroxides |  | 246582 | -- | Germany 134,375; Netherlands 74,203; Luxembourg 24,000.
Metal, including alloys:
Scrap and unwrought |  | 10875 | 1636 | Germany 4,625; China 3,531; Austria 789.
Semimanufactures |  | 98213 | 21339 | Austria 39,456; China 22,387; Germany 11,382.
Nickel:
Matte and speiss |  | 353381 | -- | Netherlands 229,500; Russia 98,898; Belgium 16,000.
Oxides and hydroxides |  | 101750 | -- | Netherlands 87,605; Finland 10,125; Germany 3,500.
Metal, including alloys:
Scrap |  | 3075086 | 20488 | France 2,235,562; Germany 356,187; Switzerland 160,605.
Unwrought | metric tons | 45052.676 | 652.82 | United Kingdom 14,506; Australia 8,751; Netherlands 7,755.
Semimanufactures |  | 5157181 | 279649 | Germany 1,452,588; France 831,828; Sweden 653,794.
Platinum-group metals:
Waste and sweepings |  | 278 | 29 | United Kingdom 226; Switzerland 22; France 1.
Metal, including alloys, unwrought, and partly
wrought:
Palladium |  | 18664 | 4125 | Russia 5,5318; United Kingdom 3,545; South Africa 2,561.
Platinum |  | 12195 | 2007 | South Africa 2,649; France 1,906; United Kingdom 1,808.
Rhodium |  | 1798 | 437 | South Africa 432; Russia 390; United Kingdom 335.
Iridium, osmium, ruthenium |  | 1029 | 186 | Germany 300; South Africa 182; United Kingdom 164.
Rare-earth metals, including alloys, all forms |  | 87311 | 17406 | India 40,000; Austria 19,574; Republic of Korea 3,625.
Selenium, elemental |  | 46877 | -- | Canada 16,000; Germany 13,750; Sweden 8,625.
Silicon, high-purity |  | 443818 | 132554 | China 184,203; Germany 73,703; Slovenia 25,000.
Silver:
Ore and concentrate |  | 1428 | -- | Belgium 1,200; Switzerland 180; France 47.
Metal, including alloys, unwrought and |  | 1823325 | 6173 | Germany 1,022,899; Switzerland 491,521; Kazakhstan 93,501.
partly wrought
Tin:
Ore and concentrate |  | 241039 | -- | All from Germany.
Metal, including alloys:
Scrap |  | 47456 | -- | Greece 24,929; Malta 19,402; Croatia 3,125.
Unwrought |  | 5761021 | 7 | Indonesia 2,416,000; Malaysia 1,059,375; Peru 525,000.
Semimanufactures |  | 1753182 | 3671 | Netherlands 719,312; Germany 703,034; Austria 82,062.
Titanium:
Ore and concentrate | metric tons | 88501.876 | -- | Norway 79,633; Canada 5,478; South Africa 1,724.
Oxides | do. | 23418.163 | 2763.75 | Germany 4,284; Czech Republic 3,232; China 2,336.
Metal, including alloys:
Powders, unwrought, scrap |  | 2822495 | 133941 | Germany 1,780,750; Russia 403,687; Netherlands 232,902.
Semimanufactures | metric tons | 3762.219 | 722.089 | Germany 1,195; Japan 1,014; United Kingdom 148.
Tungsten:
Ore and concentrate |  | 2812 | -- | All from United Kingdom.
Metal, including alloys:
Scrap and unwrought |  | 184626 | 36889 | Republic of Korea 40,550; Germany 25,741; China 24,862.
Semimanufactures |  | 138568 | 10906 | Germany 40,862; United Kingdom 26,870; China 20,268.
See footnotes at end of table.
TABLE 4—Continued
ITALY: IMPORTS OF SELECTED MINERAL COMMODITIES IN 2004
(Kilograms unless otherwise specified)
Sources
Commodity |  | Total | United States | Other (principal)
METALS—Continued
Vanadium:
Oxides and hydroxides |  | 139409 | 67226 | Netherlands 35,617; United Kingdom 27,042; Belgium 5,000.
Metal, including alloys, all forms |  | 18126 | 183 | China 17,601; Japan 199; Germany 128.
Zinc:
Ore and concentrate | metric tons | 250488.625 | 71644.625 | Ireland 62,140; Australia 48,702; Honduras 17,697.
Oxides |  | 20131530 | 67246 | Spain 3,653,437; Netherlands 3,213,812; China 3,060,812.
Blue powder |  | 3615256 | 233218 | Belgium 1,591,000; Denmark 644,437; Spain 374,375.
Ash and residue containing zinc |  | 14819681 | -- | France 6,792,124; Austria 1,706,812; Germany 1,181,000.
Metal, including alloys:
Scrap |  | 16028730 | -- | Germany 5,198,613; France 4,795,273; Switzerland 1,466,687.
Unwrought | metric tons | 314076.728 | (1) | Spain 100,811; Belgium 45,024; Namibia 21,129.
Zirconium:
Ore and concentrate | do. | 149786.525 | 33209.277 | Australia 66,658; South Africa 48,076; Sri Lanka 932.
Metal, including alloys:
Scrap and unwrought |  | 84815 | 4625 | Germany 62,914; Sweden 12,250; Netherlands 3,937.
Semimanufactures |  | 65609 | 33272 | France 16,539; United Kingdom 4,250; unspecified Asia 6,875.
Other, ash and residue |  | 27199024 | 2625 | France 8,116,549; Australia 7,394,101; Germany 1,523,843.
INDUSTRIAL MINERALS
Abrasives, n.e.s.:
Natural: Corundum, emery, pumice, and so forth |  | 23916492 | 53882 | Turkey 9,256,648; Greece 8,711,000; India 2,317,000.
Artificial:
Corundum |  | 67954837 | 2375 | China 34,989,644; Austria 8,289,703; Ukraine 6,180,039.
Silicon carbide |  | 32012358 | 557437 | Sweden 8,182,601; Romania 5,486,605; Switzerland 4,556,031.
Dust and powder of precious and | value | 57021151 | 2434635 | Switzerland $40,620,144; Ireland $3,790,150; Belgium
semiprecious stones, including diamond |  |  |  | $2,530,228.
Grinding and polishing wheels and stones |  | 12101773 | 115744 | Germany 2,601,896; Austria 1,824,350; France 1,031,823.
Barite and witherite |  | 87000697 | 1000 | Bulgaria 54,691,601; Spain 14,607,964; Turkey 10,090,000.
Boron materials:
Crude natural borates |  | 32478873 | -- | Turkey 31,884,480; United Kingdom 319,625; Spain 220,800.
Oxides and acids |  | 26333530 | 4957453 | Turkey 10,040,882; Russia 3,563,875; Spain 2,280,375.
Cement | metric tons | 5007949.015 | 135.623 | Turkey 2,142,954; Egypt 1,057,494; Greece 378,712.
Chalk |  | 14418086 | 27242 | France 13,829,183; Greece 136,000; Germany 113,222.
Clays, crude:
Bentonite | metric tons | 153412.187 | 5536.171 | India 43,404; Greece 41,731; Turkey 20,444.
Chamotte earth and Dinas earth |  | 91023805 | 1106062 | Germany 32,324,164; France 27,699,644; Bulgaria 18,758,644.
Fire clay | metric tons | 1539339.411 | -- | Ukraine 1,359,693; Germany 114,996; France 26,351.
Fuller's earth |  | 5759631 | 1226750 | Germany 1,499,437; Senegal 1,000,000; Spain 782,375.
Kaolin | metric tons | 950685.406 | 120276.75 | France 177,757; United Kingdom 169,766; Germany 164,091.
Diamond, natural:
Gem, not set or strung | value, thousands | 393586.097 | 28949.472 | Belgium $242,681; Israel $48,091; India $31,751.
Industrial stones | value | 11114942 | 37997 | Belgium $9,521,267; United Kingdom $803,085; Germany
$309,068.
Dust and powder | do. | 55725964 | 2406387 | Switzerland $39,556,201; Ireland $3,790,150; Belgium
$2,528,143.
Diatomite and other infusorial earth |  | 15101792 | 601375 | Switzerland 9,103,500; France 3,070,687; Spain 1,504,687.
Feldspar | metric tons | 2693871.796 | 3170.375 | Turkey 2,608,517; France 37,306; Germany 19,593.
Fertilizer materials:
Crude, n.e.s. |  | 36743815 | 106398 | Germany 8,782,714; Austria 8,528,730; Spain 7,947,250.
Manufactured:
Ammonia |  | 78279190 | 44722 | Libya 21,742,886; Egypt 14,517,441; Russia 12,983,867.
Nitrogenous | metric tons | 1438345.771 | 171.274 | Russia 444,448; Austria 158,553; Libya 122,973.
Phosphatic | do. | 198396.959 | -- | Tunisia 70,788; Lebanon 42,515; Bulgaria 38,976.
Potassic | do. | 521793.83 | (1) | Germany 223,633; Israel 156,401; Jordan 48,203.
Unspecified and mixed | do. | 3170465.27 | 2336.943 | Russia 558,642; Germany 364,847; Tunisia 322,812.
See footnotes at end of table.
TABLE 4—Continued
ITALY: IMPORTS OF SELECTED MINERAL COMMODITIES IN 2004
(Kilograms unless otherwise specified)
Sources
Commodity |  | Total | United States | Other (principal)
INDUSTRIAL MINERALS—Continued
Fluorspar | metric tons | 212935.144 | -- | China 75,594; Mexico 43,480; South Africa 33,023.
Graphite, natural |  | 10870293 | 40573 | China 4,461,406; Austria 1,959,000; Germany 1,502,148.
Gypsum and plaster | metric tons | 30145.993 | 2230.113 | Germany 17,607; France 16,915; United Kingdom 2,372.
Iodine |  | 1127937 | 539 | Japan 548,687; Belgium 492,812; Netherlands 76,261.
Kyanite and related materials:
Andalusite, kyanite, sillimanite | metric tons | 12101.359 | 2945.125 | South Africa 5,832; France 2,158; Germany 1,152.
Mullite |  | 3206020 | 347437 | Germany 1,549,312; Hungary 693,000; China 354,375.
Lime | metric tons | 41967.448 | -- | Slovenia 19,817; Austria 6,320; United Kingdom 6,285.
Magnesium compounds:
Magnesite, crude |  | 9429248 | -- | Turkey 8,024,199; Germany 566,625; Netherlands 459,125.
Oxides and hydroxides | metric tons | 165154.718 | 552 | Greece 52,453; China 45,802; Austria 14,680.
Other |  | 6796859 | -- | Germany 6,503,210; China 180,000; India 110,000.
Mica:
Crude, including splittings and waste |  | 3562469 | 159589 | Germany 1,084,835; France 773,733; Austria 726,187.
Worked, including agglomerated splittings |  | 833404 | 28191 | China 333,769; Belgium 251,363; Germany 80,046.
Nitrates, crude |  | 3803436 | -- | Chile 1,989,125; Germany 1,081,562; Poland 447,687.
Phosphates, crude | metric tons | 359055.127 | 12.406 | Morocco 174,894; Germany 88,656; Syria 66,432.
Phosphorus, elemental |  | 7997462 | 12 | China 7,996,230; Netherlands 1,187; Germany 24.
Pigments, mineral, iron oxides and hydroxides, |  | 43188611 | 2881375 | Germany 12,296,152; France 6,670,934; Spain 6,104,562.
processed
Precious and semiprecious stones other than
diamond:
Natural | value, thousands | 74107.965 | 2242.326 | Switzerland $18,790; Thailand $13,849; India $9,707.
Synthetic | do. | 8329.946 | 291.14 | China $3,239; Switzerland $1,665; Hong Kong, China $683.
Pyrite, unroasted |  | 8929163 | -- | Russia 8,768,738; Austria 58,351; China 44,000.
Quartz crystal, piezoelectric | value | 181588 | 8276 | China $83,032; Germany $41,540; Brazil $15,511.
Salt and brine | metric tons | 838273.552 | 46.511 | Tunisia 374,743; France 200,541; Germany 196,288.
Sodium compounds, n.e.s., natural and/or
manufactured:
Soda ash | metric tons | 319829.683 | 33.566 | Ukraine 87,408; Turkey 86,160; Bulgaria 83,542.
Sulfate | do. | 251631.477 | -- | Spain 167,668; Austria 36,975; China 23,192.
Stone, sand and gravel:
Dimension stone:
Crude and partly worked | do. | 2143334.801 | 18171.197 | India 556,457; China 291,682; South Africa 161,777.
Worked | do. | 356911.018 | 2783.818 | China 155,172; Argentina 44,651; Brazil 40,691.
Dolomite, chiefly refractory-grade |  | 12326189 | -- | Austria 6,738,691; Germany 4,032,812.
Gravel and crushed rock | metric tons | 3978837.698 | 17.679 | Croatia 2,618,659; Serbia and Montenegro 730,669; Norway
351,192.
Limestone, other than dimension |  | 42917596 | 36339 | Slovenia 35,505,328; Germany 4,600,359; Croatia 2,200,000.
Quartz and quartzite | metric tons | 68723.553 | 10.853 | Turkey 28,457; Brazil 19,579; Switzerland 13,894.
Sand, other than metal-bearing | do. | 1564425.825 | 447.874 | Egypt 522,707; France 380,356; Spain 200,488.
Sand and gravel | do. | 5543263.523 | 465.553 | Croatia 2,618,662; Serbia and Montenegro 730,669; Egypt
523,030.
Sulfur:
Elemental:
Crude including native and byproduct |  | 18932041 | 2000 | Kazakhstan 7,000; Germany 5,221; France 4,563.
Colloidal, precipitated, sublimed |  | 280970 | -- | Portugal 218,199; France 45,203; Germany 14,187.
Dioxide |  | 329768 | -- | France 326,437; Germany 2,562; Belgium 757.
Sulfuric acid |  | 63358580 | 957 | Iran 10,481,183; Austria 8,575,859; Slovenia 7,413,746.
Talc, steatite, soapstone, pyrophyllite | metric tons | 128977.647 | 2189.25 | China 55,608; France 36,674; Austria 12,041.
Vermiculite, perlite, chlorite |  | 68141913 | 39316 | Turkey 49,081,359; Greece 9,364,265; South Africa 6,007,027.
Other, slag and dross, not metal-bearing | metric tons | 308875.339 | -- | Turkey 255,943; France 43,598; Austria 3,411.
See footnotes at end of table.
TABLE 4—Continued
ITALY: IMPORTS OF SELECTED MINERAL COMMODITIES IN 2004
(Kilograms unless otherwise specified)
Sources
Commodity |  | Total | United States | Other (principal)
MINERAL FUELS AND RELATED
MATERIALS—Continued
Asphalt and bitumen, natural | metric tons | 244358.075 | 689.312 | Venezuela 242,690; Netherlands 777; United Kingdom 79.
Carbon black |  | 79318568 | 1562312 | France 15,221,445; Hungary 10,868,703; Russia 8,961,742.
Coal:
Anthracite | metric tons | 338512.392 | -- | Ukraine 184,463; Russia 140,452; China 12,669.
Bituminous | thousand metric tons | 14291.54 | 2791.402953 | South Africa 3,001; Australia 2,738; Indonesia 1,950.
Briquets of anthracite and bituminous coal |  | 689829 | -- | France 555,687; Germany 97,753; Poland 19,589.
Lignite, including briquets |  | 10586322 | 59000 | Germany 8,435,683; Hungary 887,000; Austria 589,750.
All grades, including briquets | thousand metric tons | 25732.13 | 2851.827597 | South Africa 3,001; Indonesia 5,657; Australia 3,122.
Coke and semicoke | metric tons | 1400167.933 | -- | China 806,515; Japan 174,366; Egypt 100,059.
Peat, including briquets and litter | do. | 454197.88 | 495.625 | Germany 201,180; Latvia 75,506; Estonia 50,660.
Petroleum:
Crude | thousand metric tons | 87204.62 | -- | Libya 22,388; Russia 18,001; Saudi Arabia 11,874.
Refinery products:
Liquefied petroleum gas | metric tons | 1817698.645 | 4.468 | France 229,199; Egypt 228,710; Libya 122,495.
Mineral jelly and wax | do. | 544473.209 | 735.562 | Indonesia 493,918; Germany 10,929; France 9,919.
Asphalt |  | 45405691 | -- | France 26,498,750; Spain 9,522,640; Belgium 4,296,328.
Bitumen and other residues | metric tons | 156573.291 | -- | United Kingdom 106,228; France 26,499; Spain 9,523.
Bituminous mixtures | do. | 1858.953 | 491.25 | Belgium 395; Germany 366; United Kingdom 302.
Petroleum coke | do. | 3255062.227 | 2235464.886 | Venezuela 945,185; Syria 36,075; Turkmenistan 12,140.
1Less than ½ unit.
Source: United Nations Statistics Division, Commodity Trade Statistics Database (COMTRADE), accessed August 23, 2006, at
URL http://unstats.un.org/unsd/comtrade.