## 19BriefRpt-3
Table 4. Flinc Data Reduction
m/z | Sample | FIA | Flinc# | Lab# | Reduct # | Flinc Type | Th | Salinity (%) | Na | Na wt% | K | K wt% | Mn | Mn wt% | Fe | Fe wt% | Cu | Cu ppm | Zn | Zn ppm | As | As ppm | Sr | Sr ppm | Ba | Ba ppm | Pb | Pb ppm | Mo | Mo ppm | Ag | Ag ppm | Au | Au ppm | Hg | Hg ppm
72: 114-82.csv | AZ-22-3a | I |  | 158 | 58 | B35h |  | 38 | 1 | 14.9492 | 0.924383 | 13.81879 | 0.413425 | 6.18037301 | 0.16233 | 2.426703636 | 0.00461508 | 689.9175 | 0.0392567 | 5868.563 | 0.00378246 | 565.4475 | 0.000291751 | 43.61444 | 0.00113077 | 169.0411 | 0.0380828 | 5693.074
73: 114-82.csv | AZ-22-3a | I |  | 159 | 59 | B95 |  | 2 | 1 | 0.7868 | -0.148012 | -0.1164558416 | -0.00582977 | -0.004586863036 | 2.50117 | 1.967920556 | -0.0473203 | -372.3161204 | 0.0686346 | 540.0170328 | -0.00285533 | -22.46573644 | 0.000260292 | 2.047977456 | -0.0220274 | -173.3115832 | -0.0223867 | -176.1385556
74: 114-83.csv | AZ-22-3a |  |  | 161 | 61 | B35h? |  | 38 | 1 | 14.9492 | 1.61111 | 24.08481 | -0.144955 | -2.166961286 | -0.547097 | -8.178662 | -0.0438402 | -6553.759 | -0.071449 | -10681.05 | -0.00473143 | -707.3109 | 0.00114834 | 171.6676 | -0.0426973 | -6382.905 | -0.0562421 | -8407.744
75: 114-84.csv | AZ-22-3a9 |  |  | 162 | 62a | MI glass |  |  | 1 | 0 | 1.72056 | 0 | 0.0111521 | 0 | 0.117039 | 0 | 0.00074455 | 0 | -0.00609677 | 0 | 0.000282102 | 0 | 0.0070492 | 0 | 0.00763748 | 0 | 0.00159057 | 0
76: 114-84.csv | AZ-22-3a9 |  |  | 162 | 62b | MI vapor? |  |  | 1 | 0 | 1.80143 | 0 | 0.0131456 | 0 | 0.141052 | 0 | 0.000481529 | 0 | 0.000658961 | 0 | 0.000819718 | 0 | 0.00250008 | 0 | 0.00695254 | 0 | 0.0021201 | 0
77: 114-84.csv | AZ-22-3a9 |  |  | 162 | 62c | MI glass |  |  | 1 | 0 | 1.80259 | 0 | 0.0129379 | 0 | 0.139306 | 0 | 0.000499657 | 0 | -4.63494e-05 | 0 | 0.000663619 | 0 | 0.00284385 | 0 | 0.00700608 | 0 | 0.00208322 | 0
78: 114-85.csv | AZ-22-3a9 |  |  | 163 | 63 | MI |  |  | 1 | 0 | 1.76116 | 0 | 0.011898 | 0 | 0.180388 | 0 | 0.000682608 | 0 | 0.00210351 | 0 | 0.000190457 | 0 | 0.00231834 | 0 | 0.005139 | 0 | 0.00183992 | 0
79: 114-86.csv | AZ-22-3a9 |  |  | 164 | 64a | MI bulk |  |  | 1 | 0 | 1.59004 | 0 | 0.0101276 | 0 | 0.129269 | 0 | 0.000464259 | 0 | 0.00119691 | 0 | 0.000405466 | 0 | 0.00188451 | 0 | 0.00408983 | 0 | 0.00103924 | 0
80: 114-86.csv | AZ-22-3a9 |  |  | 164 | 64b | glass slide? |  |  | 1 | 0 | 0.0360525 | 0 | 0.000528677 | 0 | 0.00333733 | 0 | 1.27991e-05 | 0 | 9.29408e-05 | 0 | 8.25983e-06 | 0 | 0.000953496 | 0 | 0.00123328 | 0 | 6.80189e-05 | 0
14: 114-182.csv | AZ24-1e1 | I |  | 333 | 18 | B95 |  | 2 | 1 | 0.7868 | 0.567985 | 0.446890598 |  |  |  |  | 0.00504347 | 39.68202196 |  |  | 0.00616729 | 48.52423772 | [6 empty] | 0.0140086 | 110.2196648 | -2.74764e-06 | -0.02161843152 | -5.73877e-05 | -0.4515264236
15: 114-182.csv | AZ24-1e1 | I |  | 334 | 19 | B95 |  | 2 | 1 | 0.7868 | 0.291828 | 0.2296102704 |  |  |  |  | 0.0106434 | 83.7422712 |  |  | 0.0020376 | 16.0318368 | [6 empty] | 0.00410645 | 32.3095486 | -0.000512826 | -4.034914968 | 1.23389e-05 | 0.0970824652
16: 114-182.csv | AZ24-1e1 | I |  | 335 | 20 | B95 |  | 2 | 1 | 0.7868 | 0.241376 | 0.1899146368 |  |  |  |  | 0.00377494 | 29.70122792 |  |  | 0.000104572 | 0.822772496 | [6 empty] | -0.000235088 | -1.849672384 | 4.20371e-06 | 0.03307479028 | 8.70112e-05 | 0.6846041216
17: 114-182.csv | AZ24-1e1 | I |  | 336 | 21 | B95 |  | 2 | 1 | 0.7868 | 0.291712 | 0.2295190016 |  |  |  |  | 0.00439951 | 34.61534468 |  |  | -0.00308336 | -24.25987648 | [6 empty] | 0.000285114 | 2.243276952 | -0.000127967 | -1.006844356 | 9.80783e-06 | 0.07716800644
81: 114-89.csv | AZ-24-3b | I | 1 | 171? | 71a | B40 | >350 | 2.1 | 1 | 0.82614 | -14.3029 | -11.8162 | 6.51918 | 5.385755 | -86.9558 | -71.83766 | 1.10624 | 9139.091136 | 16.0856 | 132889.6 | 21.7216 | 179450.8 | 0.491227 | 4058.223 | 0.995246 | 8222.125 | 33.7303 | 278659.5
82: 114-89.csv | AZ-24-3b | I | 1 | 171 | 71b | B40 | >350 | 2.1 | 1 | 0.82614 | 0.974384 | 0.8049776 | 0.0395238 | 0.03265219 | 0.452869 | 0.3741332 | 0.21447 | 1771.822458 | 0.0223952 | 185.0157 | 0.0250062 | 206.5862 | 0.00309637 | 25.58035 | -0.00471205 | -38.92812987 | 0.0331098 | 273.5333
83: 114-90.csv | AZ-30-1a1 | I |  | 173 | 73 | B95 |  | 2 | 1 | 0.7868 | 0.397439 | 0.3127050052 | 0.0383424 | 0.03016780032 | -1.20201 | -0.945741468 | 0.0312233 | 245.6649244 | 0.112636 | 886.220048 | -0.127218 | -1000.951224 | 0.00169148 | 13.30856464 | 0.00848464 | 66.75714752 | 0.0238167 | 187.3897956
84: 114-90.csv | AZ-30-1a1 | I |  | 174 | 74a | B95 |  | 2 | 1 | 0.7868 | 0.178941 | 0.1407907788 | 0.109408 | 0.0860822144 | -0.755006 | -0.5940387208 | 0.359511 | 2828.632548 | 0.098874 | 777.940632 | -0.0166951 | -131.3570468 | 0.000545908 | 4.295204144 | 0.0374225 | 294.44023 | 0.0324894 | 255.6265992
85: 114-90.csv | AZ-30-1a1 | I |  | 174 | 74b | B95 |  | 2 | 1 | 0.7868 | 0.326042 | 0.2565298456 | 0.16441 | 0.129357788 | -0.622101 | -0.4894690668 | 0.235536 | 1853.197248 | 0.091255 | 717.99434 | -0.0543219 | -427.4047092 | 0.001479 | 11.636772 | 0.0241016 | 189.6313888 | 0.0336209 | 264.5292412
72: 114-82.csv | AZ-22-3a | I |  | 158 | 58 | B35h |  | 38 | 1 | 14.9492 | 0.924383 | 13.81879 | 0.413425 | 6.18037301 | 0.16233 | 2.426703636 | 0.00461508 | 689.9175 | 0.0392567 | 5868.563 | 0.00378246 | 565.4475 | 0.000291751 | 43.61444 | 0.00113077 | 169.0411 | 0.0380828 | 5693.074
87: 114-90.csv | AZ-30-1a1 | I |  | 176 | 76 | B95 |  | 2 | 1 | 0.7868 | -0.401258 | -0.3157097944 | -0.492873 | -0.3877924764 | 6.36942 | 5.011459656 | -0.748433 | -5888.670844 | -1.85962 | -14631.49016 | 0.853679 | 6716.746372 | -0.00257104 | -20.22894272 | -0.146442 | -1152.205656 | -0.444922 | -3500.646296
88: 114-90.csv | AZ-30-1a1 | I |  | 177 | 77 | B95 |  | 2 | 1 | 0.7868 | 0.106293 | 0.0836313324 | -0.0897255 | -0.0705960234 | -2.17357 | -1.710164876 | -0.0851767 | -670.1702756 | 0.0628348 | 494.3842064 | 0.149284 | 1174.566512 | 0.0018206 | 14.3244808 | -0.0550878 | -433.4308104 | -0.044901 | -353.281068
72: 114-82.csv | AZ-22-3a | I |  | 158 | 58 | B35h |  | 38 | 1 | 14.9492 | 0.924383 | 13.81879 | 0.413425 | 6.18037301 | 0.16233 | 2.426703636 | 0.00461508 | 689.9175 | 0.0392567 | 5868.563 | 0.00378246 | 565.4475 | 0.000291751 | 43.61444 | 0.00113077 | 169.0411 | 0.0380828 | 5693.074
72: 114-82.csv | AZ-22-3a | I |  | 158 | 58 | B35h |  | 38 | 1 | 14.9492 | 0.924383 | 13.81879 | 0.413425 | 6.18037301 | 0.16233 | 2.426703636 | 0.00461508 | 689.9175 | 0.0392567 | 5868.563 | 0.00378246 | 565.4475 | 0.000291751 | 43.61444 | 0.00113077 | 169.0411 | 0.0380828 | 5693.074
3: 114-178.csv | 1501-6Na3 | I | 33, 32?, etc | 321 | 6 | B15 bulk |  | 9.5 | 1 | 3.7373 | 0.165937 | 0.6201563501 |  |  |  |  | 0.00243332 | 90.94046836 |  |  | 0.00957194 | 357.7321 | [6 empty] | -0.000959824 | -35.8715 | -0.000375688 | -14.04059 | -3.70001e-05 | -1.382805
4: 114-178.csv | 1501-6Na3 | I | 33, 32?, etc | 322 | 7 | B15 bulk |  | 9.5 | 1 | 3.7373 | 0.207332 | 0.7748618836 |  |  |  |  | 0.00152993 | 57.17807389 |  |  | -0.00270866 | -101.2308 | [6 empty] | -0.000691829 | -25.85573 | -0.000216248 | -8.081836504 | 3.80654e-05 | 1.422618
5: 114-179.csv | 1501-6Na3 | II+III | 43 | 323 | 8 | B10Y+aq |  | 6.7 | 1 | 2.63578 | 0.444518 | 1.171652 |  |  |  |  | 0.00919174 | 242.274 |  |  | 0.0340533 | 897.5701 | [6 empty] | 0.00465897 | 122.8002 | 0.000450753 | 11.88086 | -8.72572e-05 | -2.299908
6: 114-179.csv | 1501-6Na3 | II+III | 38 | 324 | 9 | B10Y+aq |  | 6.7 | 1 | 2.63578 | 0.20724 | 0.5462390472 |  |  |  |  | 1.52488 | 40192.48 |  |  | 0.0223235 | 588.3983483 | [6 empty] | 0.00276317 | 72.83108 | 0.00183343 | 48.32518 | -0.000277911 | -7.325123
7: 114-179.csv | 1501-6Na3 | III | 41 | 325 | 10 | B5Y |  | 4 | 1 | 1.5736 | 0.37038 | 0.582829968 |  |  |  |  | 0.00817133 | 128.584 |  |  | 0.00860427 | 135.3968 | [6 empty] | -7.61386e-05 | -1.198117 | 0.00186581 | 29.36038616 | -0.000247851 | -3.900183336
8: 114-180.csv | 1501-6Na3 | III | 62 et al. | 326 | 11 | B5Y |  | 4 | 1 | 1.5736 | 0.302333 | 0.4757512088 |  |  |  |  | 0.00186664 | 29.37344704 |  |  | 0.0104743 | 164.8235848 | [6 empty] | 0.000242642 | 3.818214512 | 0.000721435 | 11.35250116 | 0.000723196 | 11.38021
9: C:\MATLAB6p5\work\rusk-fifarek data\23-9-05\114-181.D\114-181.csv | 1501-6Na3 | IV |  | 327 | 12 | B95 |  | 2 | 1 | 0.7868 | 0.343454 | 0.2702296072 |  |  |  |  | 0.00468638 | 36.87243784 |  |  | 0.0354812 | 279.1660816 | [6 empty] | 0.00182177 | 14.33368636 | 0.00518618 | 40.80486424 | 7.40047e-06 | 0.05822689796
10: C:\MATLAB6p5\work\rusk-fifarek data\23-9-05\114-181.D\114-181.csv | 1501-6Na3 | IV |  | 328 | 13 | B95 |  | 2 | 1 | 0.7868 | 0.0784622 | 0.06173405896 |  |  |  |  | 0.00603539 | 47.48644852 |  |  | 0.046135 | 362.99018 | [6 empty] | 0.00171149 | 13.46600332 | 0.00311168 | 24.48269824 | -6.91802e-06 | -0.05443098136
11: C:\MATLAB6p5\work\rusk-fifarek data\23-9-05\114-181.D\114-181.csv | 1501-6Na3 | IV |  | 329 | 14 | B30 |  | 6.9 | 1 | 2.71446 | 0.201883 | 0.5480033 |  |  |  |  | 0.000676978 | 18.3763 |  |  | 0.00546182 | 148.2589 | [6 empty] | 6.04929e-05 | 1.642056 | 0.00025154 | 6.827952684 | 2.09697e-06 | 0.05692141
12: C:\MATLAB6p5\work\rusk-fifarek data\23-9-05\114-181.D\114-181.csv | 1501-6Na3 | IV |  | 330 | 15 | B25? |  | 6.9 | 1 | 2.71446 | 0.217614 | 0.5907045 |  |  |  |  | 0.000431449 | 11.71151 |  |  | 0.00114649 | 31.12101 | [6 empty] | -0.000188976 | -5.129678 | -0.000101664 | -2.759629 | 6.90608e-05 | 1.874628
13: C:\MATLAB6p5\work\rusk-fifarek data\23-9-05\114-181.D\114-181.csv | 1501-6Na3 | IV |  | 331 | 16 | B25? |  | 6 | 1 | 2.3604 | 0.24036 | 0.567345744 |  |  |  |  | -0.000385606 | -9.101844024 |  |  | 0.00584703 | 138.0133 | [6 empty] | 0.000371694 | 8.773465176 | 0.000348821 | 8.233570884 | 5.49378e-05 | 1.296752
1: 114-177.csv | 1501-6Na3 | IV |  | 319 | 4 | B15 | ~285 | 6.7 | 1 | 2.63578 | 0.0676923 | 0.178422 |  |  |  |  | -0.0066712 | -175.8382 |  |  | 0.017502 | 461.3142156 | [6 empty] | 0.00350911 | 92.49242 | 0.0144935 | 382.0167743 | 1.47323e-05 | 0.388311
2: 114-177.csv | 1501-6Na3 | V | 15 | 320 | 5 | B95 |  | 2 | 1 | 0.7868 | 0.127314 | 0.1001706552 |  |  |  |  | -0.00052632 | -4.14108576 |  |  | 0.0232902 | 183.2472936 | [6 empty] | 0.0041392 | 32.5672256 | 0.000763761 | 6.009271548 | 0.00011672 | 0.91835296
63: 114-79.csv | 1501-6 | I |  | 152 | 52 | B20 | 283 | 10.3 | 1 | 4.05202 | 0.248909 | 1.008584 | 0.0160707 | 0.0651188 | -0.0101111 | -0.04097038 | 0.000885398 | 35.8765 | 0.0110516 | 447.813 | 0.00273832 | 110.9573 | 1.69557e-05 | 0.6870484 | -0.00193591 | -78.44346 | 0.000475884 | 19.28291
64: 114-79.csv | 1501-6 | I |  | 153 | 53 | B20 | 283 | 10.3 | 1 | 4.05202 | 0.357369 | 1.448066 | 0.0204555 | 0.08288609511 | -0.651756 | -2.640928 | 0.0169801 | 688.037 | -0.00851585 | -345.0639 | -0.0259102 | -1049.886 | 0.00149258 | 60.47964 | -0.0247226 | -1001.765 | 0.00228812 | 92.71508
65: 114-80.csv | 1501-6 | ? |  | 154 | 54a | B95 |  | 2 | 1 | 0.7868 | 0.241667 | 0.1901435956 | 0.0863202 | 0.06791673336 | -0.0126419 | -0.00994664692 | 0.0249261 | 196.1185548 | 0.0414481 | 326.1136508 | 0.209127 | 1645.411236 | 0.003322 | 26.137496 | 0.00724454 | 57.00004072 | 0.0203071 | 159.7762628
66: 114-80.csv | 1501-6 |  |  | ? | 54b |  |  | 2 | 1 | 0.7868 | 0.15113 | 0.118909084 | 0.0848723 | 0.06677752564 | -0.187238 | -0.1473188584 | 0.11339 | 892.15252 | 0.0424067 | 333.6559156 | 0.304318 | 2394.374024 | 0.000493216 | 3.880623488 | 0.00424341 | 33.38714988 | 0.0138149 | 108.6956332
67: 114-80.csv | 1501-6 | ? |  | 155 | 55a | B95 |  | 2 | 1 | 0.7868 | 2.21324 | 1.741377232 | 0.351938 | 0.2769048184 | 2.38298 | 1.874928664 | -0.00339967 | -26.74860356 | 0.0311907 | 245.4084276 | -0.00534287 | -42.03770116 | 0.00556421 | 43.77920428 | 0.0314531 | 247.4729908 | 0.0083256 | 65.5058208
68: 114-80.csv | 1501-6 | ? |  | 155 | 55b | B95 |  | 2 | 1 | 0.7868 | 1.1307 | 0.88963476 | 0.111058 | 0.0873804344 | 0.0325619 | 0.02561970292 | -0.00139916 | -11.00859088 | 0.00518328 | 40.78204704 | 0.00612882 | 48.22155576 | 0.00272834 | 21.46657912 | 0.00404284 | 31.80906512 | 0.00150151 | 11.81388068
69: 114-80.csv | 1501-6 | ? |  | 155 | 55c | B95 |  | 2 | 1 | 0.7868 | 1.6292 | 1.28185456 | 0.217161 | 0.1708622748 | 0.974513 | 0.7667468284 | -0.00246864 | -19.42325952 | 0.0157283 | 123.7502644 | 0.000317242 | 2.496060056 | 0.00396557 | 31.20110476 | 0.0153636 | 120.8808048 | 0.0044798 | 35.2470664
70: 114-81.csv | 1501-6 | ? |  | 156 | 56 | B90? |  | 3 | 1 | 1.1802 | 84.8347 | 100.1219 | 0.116891 | 0.1379547582 | -1.48922 | -1.757577444 | 0.134974 | 1592.963148 | -0.0674046 | -795.5090892 | 0.45532 | 5373.68664 | 0.612867 | 7233.056334 | 0.179233 | 2115.307866 | -0.00413624 | -48.81590448
71: 114-81.csv | 1501-6 | ? |  | 157 | 57 | B60 |  | 5 | 1 | 1.967 | -8.4166 | -16.5554522 | -0.519213 | -1.021291971 | -114.492 | -225.205764 | -0.198934 | -3913.03178 | 0.301011 | 5920.88637 | -0.522564 | -10278.83388 | 0.00233798 | 45.9880666 | 0.130075 | 2558.57525 | -0.0779705 | -1533.679735
72: 114-82.csv | AZ-22-3a | I |  | 158 | 58 | B35h |  | 38 | 1 | 14.9492 | 0.924383 | 13.81879 | 0.413425 | 6.18037301 | 0.16233 | 2.426703636 | 0.00461508 | 689.9175 | 0.0392567 | 5868.563 | 0.00378246 | 565.4475 | 0.000291751 | 43.61444 | 0.00113077 | 169.0411 | 0.0380828 | 5693.074
2: 114-58.csv | 1851-Bab | I |  | 101 | 2 | B20hx |  | 41 | 1 | 16.1294 | 0.543987 | 8.774184 | 0.420934 | 6.789413 | 0.264866 | 4.27213 | 0.000665261 | 107.3026 | 0.132453 | 21363.87 | 0.00270916 | 436.9713 | 0.015383 | 2481.185602 | 0.11014 | 17764.92116 | 0.0891477 | 14378.99
3: 114-58.csv | 1851-Bab | I |  | 102 | 3 | B15hx |  | 41 | 1 | 16.1294 | 0.2327 | 3.75331138 | 0.225194 | 3.632244 | 0.097788 | 1.577262 | 0.000135111 | 21.79259 | 0.0620946 | 10015.49 | 0.000257918 | 41.60063 | 0.00700986 | 1130.648 | 0.0400532 | 6460.341 | 0.0256015 | 4129.368341
4: 114-59.csv | 1851-Bab | I |  | 103 | 4 | B20hx |  | 41 | 1 | 16.1294 | 0.843436 | 13.60412 | 0.929998 | 15.00031 | 0.418192 | 6.745186 | 0.00155122 | 250.2025 | 0.248933 | 40151.4 | -0.000645083 | -104.048 | 0.0256875 | 4143.239625 | 0.154559 | 24929.44 | 0.111054 | 17912.34
5: 114-59.csv | 1851-Bab | I |  | 104 | 5 | B20hx |  | 41 | 1 | 16.1294 | 1.83186 | 29.5468 | 1.26369 | 20.38256 | 0.576595 | 9.300131393 | -0.000317505 | -51.21165147 | 0.345789 | 55773.69 | -0.00107861 | -173.9733 | 0.0352661 | 5688.21 | 0.189326 | 30537.15 | 0.136078 | 21948.56
6: 114-59.csv | 1851-Bab | I |  | 105 | 6 | B20hx |  | 41 | 1 | 16.1294 | 1.83434 | 29.5868 | 1.62629 | 26.23108 | 1.03614 | 16.71232 | 0.000272367 | 43.93116 | 0.397258 | 64075.33 | -0.000934476 | -150.7254 | 0.0326457 | 5265.556 | 0.165721 | 26729.8 | 0.146605 | 23646.50687
7: 114-60.csv | 1851-Bab | II |  | 106 | 7 | B95 |  | 2 | 1 | 0.7868 | 0.680237 | 0.5352104716 | 0.733196 | 0.5768786128 | 1.69599 | 1.334404932 | 0.00502717 | 39.55377356 | 0.0937204 | 737.3921072 | 0.0540135 | 424.978218 | 0.0102115 | 80.344082 | 0.117166 | 921.862088 | 0.0725715 | 570.992562
8: 114-60.csv | 1851-Bab | II |  | 107 | 8 | B95 |  | 2 | 1 | 0.7868 | 0.601604 | 0.4733420272 | 0.697153 | 0.5485199804 | 0.081351 | 0.0640069668 | 0.0169214 | 133.1375752 | 0.131289 | 1032.981852 | -0.0247831 | -194.9934308 | 0.00752787 | 59.22928116 | 0.0929152 | 731.0567936 | 0.0437813 | 344.4712684
9: 114-60.csv | 1851-Bab | II |  | 109 | 9 | B95 |  | 2 | 1 | 0.7868 | 0.50073 | 0.393974364 | 0.0584481 | 0.04598696508 | 0.265856 | 0.2091755008 | 0.0893288 | 702.8389984 | 0.0191217 | 150.4495356 | 0.0294455 | 231.677194 | 0.00675226 | 53.12678168 | 0.0178067 | 140.1031156 | 0.0564873 | 444.4420764
10: 114-60.csv | 1851-Bab | II |  | 110 | 10 | B95 |  | 2 | 1 | 0.7868 | 0.182034 | 0.1432243512 | 0.334567 | 0.2632373156 | 0.0172987 | 0.01361061716 | 0.0169826 | 133.6190968 | 0.0282383 | 222.1789444 | 0.0101 | 79.4668 | 0.0322703 | 253.9027204 | 0.00552155 | 43.4435554 | 0.0178975 | 140.81753
78: 114-270.csv | 1851-1Bab |  |  | 516 | 50 | B15hs |  | 41 | 1 | 16.1294 | 4.39849 | 70.945 |  |  |  |  | 0.0594291 | 9585.557 |  |  | 0.00418777 | 675.4622 | [8 empty] | 0.00125783 | 202.8804 | 4.16807e-07 | 0.06722847 | NaN
79: 114-270.csv | 1851-1Bab |  |  | 517 | 51 | B15hs |  | 41 | 1 | 16.1294 | 1.75085 | 28.24015999 |  |  |  |  | 0.0104546 | 1686.264 |  |  | 0.00871126 | 1405.074 | [8 empty] | 0.00128224 | 206.8176 | 0.000208933 | 33.69964 | NaN
80: 114-270.csv | 1851-1Bab |  |  | 518 | 52 | B15hs |  | 41 | 1 | 16.1294 | 0.0647056 | 1.043663 |  |  |  |  | 0.0155894 | 2514.477 |  |  | 0.00378694 | 610.8107 | [8 empty] | -0.000118538 | -19.11947 | 7.72223e-05 | 12.45549 | NaN
81: 114-270.csv | 1851-1Bab |  |  | 519 | 53 | B15hs |  | 41 | 1 | 16.1294 | 0.225038 | 3.629728 |  |  |  |  | 0.0322837 | 5207.167 |  |  | 0.00975601 | 1573.586 | [8 empty] | -8.17128e-06 | -1.317978 | -4.0726e-06 | -0.6568859444 | NaN
82: 114-271.csv | 1851-1Bab |  |  | 521 | 56 | B15hs |  | 41 | 1 | 16.1294 | 1.13091 | 18.2409 |  |  |  |  | 0.00125405 | 202.2707407 |  |  | 0.000657267 | 106.0132 | [8 empty] | 0.000113773 | 18.3509 | -1.658e-05 | -2.67425452 | NaN
83: 114-271.csv | 1851-1Bab |  |  | 522 | 57 | B15hs |  | 41 | 1 | 16.1294 | 0.476283 | 7.682159 |  |  |  |  | 0.00103237 | 166.5151 |  |  | 0.00141135 | 227.6422869 | [8 empty] | 0.000141904 | 22.88826 | 4.49334e-05 | 7.247488 | NaN
84: 114-272.csv | 1851-1Bab |  |  | 523 | 58 | B15hs |  | 41 | 1 | 16.1294 | 2.17445 | 35.07257383 |  |  |  |  | 0.00270621 | 436.4954 |  |  | 0.00289992 | 467.7397 | [8 empty] | 0.000820922 | 132.4098 | 8.89829e-06 | 1.435241 | NaN
85: 114-272.csv | 1851-1Bab |  |  | 524 | 59 | B15hs |  | 41 | 1 | 16.1294 | 0.952063 | 15.3562 |  |  |  |  | 0.0011314 | 182.4880316 |  |  | 0.000229521 | 37.02036 | [8 empty] | 0.00332835 | 536.8428849 | -1.69314e-06 | -0.2730933 | NaN
86: 114-272.csv | 1851-1Bab |  |  | 525 | 60 | B15hs |  | 41 | 1 | 16.1294 | 1.13569 | 18.318 |  |  |  |  | 0.0054683 | 882.0039802 |  |  | -0.00653778 | -1054.505 | [8 empty] | 0.000991693 | 159.9541 | -0.000509719 | -82.21462 | NaN
87: 114-272.csv | 1851-1Bab |  |  | 526 | 61 | B15hs |  | 41 | 1 | 16.1294 | 0.724556 | 11.68665 |  |  |  |  | 0.35775 | 57702.9285 |  |  | 0.0731331 | 11795.93 | [8 empty] | 0.00380328 | 613.4462 | -0.00217216 | -350.3564 | NaN
88: 114-273.csv | 1851-1Bab |  |  | 527 | 62 | B95 |  | 2 | 1 | 0.7868 | 1.56635 | 1.23240418 |  |  |  |  | 0.0766987 | 603.4653716 |  |  | 0.00990001 | 77.89327868 | [8 empty] | 0 | 0 | -0.000438027 | -3.446396436 | NaN
89: 114-273.csv | 1851-1Bab |  |  | 528 | 63a | B95 |  | 2 | 1 | 0.7868 | 1.76058 | 1.385224344 |  |  |  |  | 0.188459 | 1482.795412 |  |  | 0.0314797 | 247.6822796 | [8 empty] | 0.00324604 | 25.53984272 | -0.00219011 | -17.23178548 | NaN
90: 114-273.csv | 1851-1Bab |  |  | 529 | 63b | B95 |  | 2 | 1 | 0.7868 | 1.24709 | 0.981210412 |  |  |  |  | 0.163627 | 1287.417236 |  |  | 0.0168573 | 132.6332364 | [8 empty] | 0.00104225 | 8.200423 | -0.000414747 | -3.263229396 | NaN
91: 114-273.csv | 1851-1Bab |  |  | 530 | 63c | B95 |  | 2 | 1 | 0.7868 | 1.24904 | 0.982744672 |  |  |  |  | 0.0910095 | 716.062746 |  |  | 0.0415546 | 326.9515928 | [8 empty] | 0.000337007 | 2.651571076 | -0.000693785 | -5.45870038 | NaN
92: 114-273.csv | 1851-1Bab |  |  | 531? | 63d | B95 |  | 2 | 1 | 0.7868 | 2.3284 | 1.83198512 |  |  |  |  | 0.0131276 | 103.2879568 |  |  | 0.0573179 | 450.9772372 | [8 empty] | 0.00301213 | 23.69943884 | -0.000729545 | -5.74006006 | NaN
93: 114-273.csv | 1851-1Bab |  |  | 531? | 63e | B95 |  | 2 | 1 | 0.7868 | 1.64768 | 1.296394624 |  |  |  |  | -0.00935976 | -73.64259168 |  |  | -0.0143211 | -112.6784148 | [8 empty] | 0.00230438 | 18.13086184 | 0.000264779 | 2.083281172 | NaN
11: 114-61.csv | 1851-cd | I | 1 | 111 | 11a | B60 |  | 5 | 1 | 1.967 | 0.448159 | 0.881528753 | 0.211629 | 0.416274243 | 0.167949 | 0.330355683 | 0.00910938 | 179.1815046 | 0.159414 | 3135.67338 | 0.0225299 | 443.163133 | 0.000587309 | 11.55236803 | 0.00207586 | 40.8321662 | 0.0285426 | 561.432942
12: 114-61.csv | 1851-cd | I | 1 | 111 | 11b | B60 |  | 5 | 1 | 1.967 | 1.89111 | 3.71981337 | 1.6239 | 3.1942113 | 0.765207 | 1.505162169 | 0.0260945 | 513.278815 | 0.432629 | 8509.81243 | 0.0144478 | 284.188226 | 0.0137347 | 270.161549 | 0.184815 | 3635.31105 | 0.378286 | 7440.88562
13: 114-61.csv | 1851-cd | I | 1 | 111 | 11c | B60 |  | 5 | 1 | 1.967 | 1.52147 | 2.99273149 | 1.49374 | 2.93818658 | 0.569117 | 1.119453139 | 0.000174211 | 3.42673037 | 0.356931 | 7020.83277 | 0.00564039 | 110.9464713 | 0.00760313 | 149.5535671 | 0.111839 | 2199.87313 | 0.185877 | 3656.20059
14: 114-61.csv | 1851-cd | I | 1 | 111 | 11d | B60 |  | 5 | 1 | 1.967 | 1.48342 | 2.91788714 | 1.34023 | 2.63623241 | 0.620998 | 1.221503066 | 0.00312724 | 61.5128108 | 0.257227 | 5059.65509 | 0.00505515 | 99.4348005 | 0.00392925 | 77.2883475 | 0.0707102 | 1390.869634 | 0.176198 | 3465.81466
15: 114-61.csv | 1851-cd | I | 1 | 111 | 11e | B60 |  | 5 | 1 | 1.967 | 1.56925 | 3.08671475 | 1.48148 | 2.91407116 | 0.606278 | 1.192548826 | 0.00521142 | 102.5086314 | 0.361474 | 7110.19358 | 0.00769093 | 151.2805931 | 0.00820126 | 161.3187842 | 0.11824 | 2325.7808 | 0.217219 | 4272.69773
16: 114-61.csv | 1851-cd | IV | 1 | 112 | 12 | B20hs | 443 | 42.8 | 1 | 16.83752 | 0.361687 | 6.089912 | 0.0734266 | 1.236322 | 0.238439 | 4.014721 | 0.0198232 | 3337.735 | 0.130253 | 21931.37 | 0.00286854 | 482.991 | 0.00291273 | 490.4315 | 0.0117116 | 1971.943 | 0.0437469 | 7365.893
17: 114-61.csv | 1851-cd | IV | 2 | 113 | 13 | B20hs | 370 | 41.7 | 1 | 16.40478 | 1.43864 | 23.60057 | 1.68879 | 27.70423 | 0.562345 | 9.225146 | 0.00151601 | 248.6981 | 0.482751 | 79194.24 | 0.00618205 | 1014.152 | 0.0103584 | 1699.273 | 0.127084 | 20847.85 | 0.267924 | 43952.34
18: 114-62.csv | 1851-cd | IV |  | 114 | 14 | B95 |  | 2 | 1 | 0.7868 | 0.265418 | 0.2088308824 | 0.0136976 | 0.01077727168 | 0.118212 | 0.0930092016 | 0.0438388 | 344.9236784 | 0.00644452 | 50.70548336 | -0.00190998 | -15.02772264 | 4.14251e-05 | 0.3259326868 | -0.000280415 | -2.20630522 | 0.000156085 | 1.22807678
19: 114-63.csv | 2824-1aR | II |  | 115a | 15 | B30 |  | 6 | 1 | 2.3604 | 0.213875 | 0.50483055 | 0.0830526 | 0.1960374 | 0.0543042 | 0.1281796 | 0.350987 | 8284.697148 | 0.0274018 | 646.7920872 | 0.000935128 | 22.07276 | 0.000616661 | 14.55567 | 0.000186283 | 4.397023932 | 0.013948 | 329.228592
20: 114-63.csv | 2824-1aR | II |  | 115b | 15 | B30 |  | 6 | 1 | 2.3604 | 0.652907 | 1.541122 | 0.18201 | 0.429616404 | 0.0866419 | 0.2045095 | 0.0321422 | 758.6844888 | 0.0719444 | 1698.176 | 0.00694455 | 163.9191582 | 0.0349452 | 824.8465008 | 0.0252289 | 595.5029556 | 0.0339403 | 801.1268412
21: 114-63.csv | 2824-1aR | II |  | 115c | 15 | B30 |  | 6 | 1 | 2.3604 | 0.221939 | 0.5238648156 | 0.0849377 | 0.2004869 | 0.0544227 | 0.1284593 | 0.345574 | 8156.928696 | 0.0282381 | 666.5321124 | 0.00100376 | 23.69275104 | 0.00125018 | 29.50924872 | 0.000654648 | 15.45231 | 0.0143327 | 338.3090508
22: 114-63.csv | 2824-1aR | III |  | 116 | 16 | B90 |  | 3 | 1 | 1.1802 | -4.09755 | -4.83592851 | -0.10031 | -0.118385862 | 0.255086 | 0.3010524972 | -0.0259537 | -306.3055674 | -0.0959072 | -1131.897 | -0.00893924 | -105.5009 | 0.00192171 | 22.68002142 | -0.0490537 | -578.9317674 | -0.0198599 | -234.3865398
23: 114-63.csv | 2824-1aR | III |  | 117 | 17 | B90 |  | 3 | 1 | 1.1802 | -46.366 | -54.7211532 | 0.0667273 | 0.07875155946 | -1.36856 | -1.615174512 | -0.427501 | -5045.366802 | -0.208128 | -2456.326656 | 0.0163054 | 192.4363308 | -0.0561944 | -663.2063088 | -0.206974 | -2442.707148 | -0.103932 | -1226.605464
24: 114-64.csv | 2824-1aR | III |  | 118 | 18 | B90 |  | 3 | 1 | 1.1802 | 1.07837 | 1.272692274 | 0.20116 | 0.237409032 | -5.97406 | -7.050585612 | 0.314026 | 3706.134852 | 0.101263 | 1195.105926 | 0.570117 | 6728.520834 | 0.0101765 | 120.103053 | 0.0490744 | 579.1760688 | 0.0861022 | 1016.178
25: 114-64.csv | 2824-1aR | III |  | 119 | 19 | B90 |  | 3 | 1 | 1.1802 | 4.6122 | 5.44331844 | 0.0406666 | 0.04799472132 | -5.71353 | -6.743108106 | 0.0897772 | 1059.551 | 0.0481925 | 568.767885 | 0.313507 | 3700.009614 | 0.0152879 | 180.4277958 | 0.152642 | 1801.480884 | -0.0114148 | -134.7174696
26: 114-65.csv | 2824-1aR | I |  | ? | 20a |  |  | 42 | 1 | 16.5228 | -0.925009 | -15.28374 | -0.444804 | -7.349408 | -14.552 | -240.4397856 | -2.06411 | -341048.8 | -0.471397 | -77887.98 | -0.748458 | -123666.2 | -0.0310286 | -5126.794 | -0.311988 | -51549.15 | -0.0582511 | -9624.713
27: 114-65.csv | 2824-1aR | I | ? | 120 | 20b | B15hsx |  | 42 | 1 | 16.5228 | 0.0530514 | 0.8765577 | 0.000891625 | 0.01473214155 | 0.00926393 | 0.1530661 | 0.0011753 | 194.1924684 | 0.000568751 | 93.97359 | 0.00107061 | 176.8947 | 0.000258936 | 42.78348 | 0.00101892 | 168.3541 | 0.000286761 | 47.38095
28: 114-65.csv | 2824-1aR | I |  | ? | 20c |  |  | 42 | 1 | 16.5228 | 0.0441552 | 0.7295675 | 0.00651262 | 0.1076067 | 0.0324944 | 0.5368985 | 0.00175153 | 289.4018 | 0.0026959 | 445.4381652 | -0.000621725 | -102.7263783 | 0.000357551 | 59.07744 | 0.00135938 | 224.6076 | 0.00370319 | 611.8707
29: 114-66.csv | 2824-1aR | I |  | ? | 21a |  |  | 42 | 1 | 16.5228 | 0.505477 | 8.351895 | 0.0654718 | 1.081777 | -0.0937658 | -1.549274 | 0.0917406 | 15158.12 | 0.00831507 | 1373.882 | 0.0741876 | 12257.87 | 0.0204116 | 3372.568 | 0.0146805 | 2425.629654 | 0.298385 | 49301.55678
72: 114-82.csv | AZ-22-3a | I |  | 158 | 58 | B35h |  | 38 | 1 | 14.9492 | 0.924383 | 13.81879 | 0.413425 | 6.18037301 | 0.16233 | 2.426703636 | 0.00461508 | 689.9175 | 0.0392567 | 5868.563 | 0.00378246 | 565.4475 | 0.000291751 | 43.61444 | 0.00113077 | 169.0411 | 0.0380828 | 5693.074
31: 114-66.csv | 2824-1aR | I |  | glass | 21c | glass slide? |  |  | 1 | 0 | 0.0303764 | 0 | 0.000578152 | 0 | 0.00298024 | 0 | 1.53438e-05 | 0 | 0.00019081 | 0 | 1.54937e-05 | 0 | 0.00103015 | 0 | 0.00138151 | 0 | 9.95694e-05 | 0
72: 114-82.csv | AZ-22-3a | I |  | 158 | 58 | B35h |  | 38 | 1 | 14.9492 | 0.924383 | 13.81879 | 0.413425 | 6.18037301 | 0.16233 | 2.426703636 | 0.00461508 | 689.9175 | 0.0392567 | 5868.563 | 0.00378246 | 565.4475 | 0.000291751 | 43.61444 | 0.00113077 | 169.0411 | 0.0380828 | 5693.074
34: 114-256.csv | 2824-1aR | I | 2 | 493 | 26a | B15hsx |  | 41.2 | 1 | 16.20808 | 1.78371 | 28.91051 |  |  |  |  | 0.0245944 | 3986.28 |  |  | 0.00800305 | 1297.141 | [8 empty] | 0.00026991 | 43.74723 | -2.36165e-05 | -3.827781 | NaN
35: 114-256.csv | 2824-1aR | I | 2 | 493 | 26b | B15hsx |  | 41.2 | 1 | 16.20808 | 0.922096 | 14.94541 |  |  |  |  | 0.0151002 | 2447.452 |  |  | 0.000404193 | 65.51192 | [8 empty] | 0.000332191 | 53.84178 | 2.46911e-06 | 0.4001953 | NaN
36: 114-256.csv | 2824-1aR | I | 2 | 493 | 26c | B15hsx |  | 41.2 | 1 | 16.20808 | 1.18614 | 19.22505 |  |  |  |  | 0.0337509 | 5470.373 |  |  | 0.00335854 | 544.3549 | [8 empty] | 0.000223645 | 36.24856 | -1.57517e-05 | -2.553048 | NaN
37: 114-256.csv | 2824-1aR | I | 2 | 493 | 26d | B15hsx |  | 41.2 | 1 | 16.20808 | 1.61776 | 26.22078 |  |  |  |  | 0.0291748 | 4728.675 |  |  | 0.00422991 | 685.5872 | [8 empty] | 0.000108152 | 17.52936 | 5.25085e-05 | 8.51062 | NaN
38: 114-256.csv | 2824-1aR | I | 2 | 493 | 26e | B15hsx |  | 41.2 | 1 | 16.20808 | 0.952324 | 15.43534 |  |  |  |  | 0.0158366 | 2566.809 |  |  | 0.0006866 | 111.2847 | [8 empty] | 0.000327221 | 53.03624 | 1.39692e-06 | 0.2264139 | NaN
39: 114-257.csv | 2824-1aR |  |  | 494 | 27a | B90 |  | 3 | 1 | 1.1802 | 1.34271 | 1.584666342 |  |  |  |  | 0.0307114 | 362.4559428 |  |  | 0.0107326 | 126.6661452 | [8 empty] | 0.00106775 | 12.6015855 | -6.51978e-05 | -0.7694644356 | NaN
40: 114-257.csv | 2824-1aR |  |  | 494 | 27b | B90 |  | 3 | 1 | 1.1802 | 1.46484 | 1.728804168 |  |  |  |  | 0.0325142 | 383.7325884 |  |  | 0.0360155 | 425.054931 | [8 empty] | 0.00200434 | 23.65522068 | -0.00026618 | -3.14145636 | NaN
41: 114-257.csv | 2824-1aR |  |  | 494 | 27c | B90 |  | 3 | 1 | 1.1802 | 1.19742 | 1.413195084 |  |  |  |  | 0.0440572 | 519.9630744 |  |  | 0.0296421 | 349.8360642 | [8 empty] | 0.00104823 | 12.37121046 | -0.000337535 | -3.98358807 | NaN
42: 114-257.csv | 2824-1aR |  |  | 494 | 27d | B90 |  | 3 | 1 | 1.1802 | 1.41515 | 1.67016003 |  |  |  |  | 0.0327464 | 386.4730128 |  |  | 0.0158898 | 187.5314196 | [8 empty] | 0.00123599 | 14.58715398 | -0.000143755 | -1.69659651 | NaN
43: 114-258.csv | 2824-1aR |  |  | 495 | 28a | B90 |  | 3 | 1 | 1.1802 | 0.427247 | 0.5042369094 |  |  |  |  | 0.000575278 | 6.789430956 |  |  | 0.000711349 | 8.395340898 | [8 empty] | 6.75013e-05 | 0.7966503426 | -2.15785e-07 | -0.00254669457 | NaN
44: 114-258.csv | 2824-1aR |  |  | 495 | 28b | B90 |  | 3 | 1 | 1.1802 | 0.417308 | 0.4925069016 |  |  |  |  | 0.000750425 | 8.85651585 |  |  | 0.000484272 | 5.715378144 | [8 empty] | 4.46741e-05 | 0.5272437282 | -2.65126e-06 | -0.03129017052 | NaN
45: 114-258.csv | 2824-1aR |  |  | 495 | 28c | B90 |  | 3 | 1 | 1.1802 | 0.426534 | 0.5033954268 |  |  |  |  | 0.000757382 | 8.938622364 |  |  | 0.000682345 | 8.05303569 | [8 empty] | 7.97969e-05 | 0.9417630138 | -5.6458e-07 | -0.00666317316 | NaN
46: 114-259.csv | 2824-1aR | I | 7 | 496 | 29a | B15hsx |  | 41.8 | 1 | 16.44412 | 0.457025 | 7.515373943 |  |  |  |  | 0.0224281 | 3688.104 |  |  | 0.00225116 | 370.1835 | [8 empty] | 0.00210277 | 345.782 | 1.6796e-06 | 0.2761954 | NaN
47: 114-259.csv | 2824-1aR | I | 7 | 496 | 29b | B15hsx |  | 41.8 | 1 | 16.44412 | 0.922294 | 15.16631 |  |  |  |  | 0.0154665 | 2543.33 |  |  | 5.46681e-05 | 8.989688 | [8 empty] | 0.000309739 | 50.93385 | 4.67953e-06 | 0.7695075 | NaN
48: 114-259.csv | 2824-1aR | I | 7 | 496 | 29c | B15hsx |  | 41.8 | 1 | 16.44412 | 0.881789 | 14.50024 |  |  |  |  | 0.0158882 | 2612.675 |  |  | 0.000233964 | 38.47332 | [8 empty] | 0.000456662 | 75.09405 | 4.42659e-06 | 0.7279138 | NaN
49: 114-259.csv | 2824-1aR |  |  | glass slide | 29d |  |  |  | 1 | 0 | 0.0402585 | 0 |  |  |  |  | 0.000115595 | 0 |  |  | 9.83462e-06 | 0 | [8 empty] | 2.03398e-06 | 0 | -1.11259e-08 | 0 | NaN
50: 114-260.csv | 2824-1aR |  |  | 497 | 30a | B90 |  | 3 | 1 | 1.1802 | 0.185822 | 0.2193071244 |  |  |  |  | 0.00185796 | 21.92764392 |  |  | 0.000920473 | 10.86342 | [8 empty] | 9.10362e-05 | 1.074409 | 2.23573e-06 | 0.02638608546 | NaN
51: 114-260.csv | 2824-1aR |  |  | 497 | 30b | B90 |  | 3 | 1 | 1.1802 | 0.564477 | 0.6661957554 |  |  |  |  | 0.0182526 | 215.4171852 |  |  | 0.00688514 | 81.25842228 | [8 empty] | 0.00141397 | 16.68767394 | 9.26586e-05 | 1.093557 | NaN
52: 114-260.csv | 2824-1aR |  |  | 498 | 31 | B90 |  | 3 | 1 | 1.1802 | 0.36856 | 0.434974512 |  |  |  |  | 0.0049881 | 58.8695562 |  |  | 0.00123029 | 14.51988258 | [8 empty] | 0.000232197 | 2.740388994 | 6.34397e-06 | 0.07487153394 | NaN
53: 114-260.csv | 2824-1aR |  |  | 499 | 32 | B90 |  | 3 | 1 | 1.1802 | 0.527712 | 0.6228057024 |  |  |  |  | 0.00991536 | 117.0211 |  |  | 0.00155418 | 18.34243236 | [8 empty] | 0.00156483 | 18.46812366 | 2.65477e-05 | 0.3133159554 | NaN
54: 114-260.csv | 2824-1aR |  |  | 500 | 33 | B90 |  | 3 | 1 | 1.1802 | 0.19213 | 0.226751826 |  |  |  |  | 0.00192217 | 22.68545034 |  |  | 0.000965157 | 11.39078 | [8 empty] | 9.39667e-05 | 1.108995 | 8.79124e-06 | 0.1037542 | NaN
55: 114-261.csv | 2824-1aR |  |  | 501 | 34a | B30 |  | 10 | 1 | 3.934 | 0.584504 | 2.299438736 |  |  |  |  | 0.0204759 | 805.521906 |  |  | 0.00489919 | 192.7341346 | [8 empty] | 0.000350285 | 13.7802119 | 2.87468e-05 | 1.130899112 | NaN
56: 114-261.csv | 2824-1aR |  |  | 501 | 34b | B30, redo red? |  | 10 | 1 | 3.934 | 0.642134 | 2.526155156 |  |  |  |  | 0.0118991 | 468.110594 |  |  | 0.00313333 | 123.2652022 | [8 empty] | 0.000181625 | 7.1451275 | 2.12935e-05 | 0.83768629 | NaN
57: 114-262.csv | 2824-1aR |  |  | ? | 35a |  |  | 10 | 1 | 3.934 | 0.592115 | 2.32938041 |  |  |  |  | 0.034242 | 1347.08028 |  |  | 0.021682 | 852.96988 | [8 empty] | 0.00244758 | 96.2877972 | -9.53525e-06 | -0.375116735 | NaN
58: 114-262.csv | 2824-1aR |  |  | 502 | 35b | B30 |  | 10 | 1 | 3.934 | 0.434484 | 1.709260056 |  |  |  |  | 0.0115538 | 454.526492 |  |  | 0.00203194 | 79.9365196 | [8 empty] | 0.000788121 | 31.00468014 | -3.13988e-06 | -0.1235228792 | NaN
59: 114-263.csv | 2824-1aR | I | 9 | 503 | 36a | B15hsx |  | 42 | 1 | 16.5228 | 0.123832 | 2.046051 |  |  |  |  | 0.00188343 | 311.1954 |  |  | 0.000376866 | 62.26882 | [8 empty] | 3.31174e-05 | 5.471922 | -4.6343e-06 | -0.7657161204 | NaN
60: 114-263.csv | 2824-1aR |  |  |  | 36b | glass slide |  |  | 1 | 0 | 0.0347747 | 0 |  |  |  |  | 1.01337e-05 | 0 |  |  | 1.93504e-05 | 0 | [8 empty] | 2.52543e-07 | 0 | -7.45109e-07 | 0 | NaN
61: 114-264.csv | 2824-1La | I |  | 504 | 37a | B35 bulk |  | 5.6 | 1 | 2.20304 | 1.66394 | 3.665726 |  |  |  |  | 0.118314 | 2606.505 |  |  | 0.0240644 | 530.1484 | [8 empty] | 0.0121049 | 266.6758 | -1.58021e-05 | -0.3481266 | NaN
62: 114-264.csv | 2824-1La | I |  | 504 | 37b | B35 bulk |  | 5.6 | 1 | 2.20304 | 3.9454 | 8.691874016 |  |  |  |  | 0.187158 | 4123.166 |  |  | 0.0832606 | 1834.264 | [8 empty] | 0.0618868 | 1363.391 | -1.46238e-05 | -0.3221682 | NaN
63: 114-264.csv | 2824-1La | I |  | 504 | 37c | B35 bulk |  | 5.6 | 1 | 2.20304 | 1.80568 | 3.977985 |  |  |  |  | 0.116497 | 2566.476 |  |  | 0.0405068 | 892.381 | [8 empty] | 0.0162528 | 358.0557 | -2.70734e-05 | -0.5964378 | NaN
64: 114-264.csv | 2824-1La |  |  |  | 37d | glass slide |  |  | 1 | 0 | 0.0427135 | 0 |  |  |  |  | 5.17584e-05 | 0 |  |  | 8.56032e-05 | 0 | [8 empty] | -3.98313e-07 | 0 | 1.53137e-07 | 0 | NaN
65: 114-265.csv | 2824-3 |  |  | 505 | 38 | B35h |  | 42 | 1 | 16.5228 | 0.363857 | 6.011936 |  |  |  |  | 0.0122808 | 2029.132 |  |  | 0.00312027 | 515.556 | [8 empty] | 0.000236868 | 39.13723 | 2.28091e-05 | 3.768702 | NaN
66: 114-265.csv | 2824-3 |  |  | 506 | 39 | B90 |  | 3 | 1 | 1.1802 | 0.399509 | 0.4715005218 |  |  |  |  | 0.0182009 | 214.8070218 |  |  | 0.00302045 | 35.6473509 | [8 empty] | -0.000117434 | -1.385956068 | 0.000415865 | 4.90803873 | NaN
67: 114-265.csv | 2824-3 |  |  | 507 | 40 | B30 |  | 10 | 1 | 3.934 | 0.33023 | 1.29912482 |  |  |  |  | 0.0156922 | 617.331148 |  |  | 0.000839694 | 33.03356196 | [8 empty] | 7.58748e-05 | 2.984914632 | 0.000177685 | 6.9901279 | NaN
68: 114-266.csv | 2824-3 |  |  | 508 | 41 | B15 |  | 12 | 1 | 4.7208 | 0.0549821 | 0.2595595 |  |  |  |  | 0.0012088 | 57.0650304 |  |  | 0.000409436 | 19.32865 | [8 empty] | 7.02443e-05 | 3.316093 | 2.1024e-06 | 0.0992500992 | NaN
69: 114-266.csv | 2824-3 |  |  | 509 | 42 | B20? |  | 12 | 1 | 4.7208 | 0.37302 | 1.760952816 |  |  |  |  | 0.0231689 | 1093.757 |  |  | 0.000423225 | 19.9796058 | [8 empty] | 0.000219893 | 10.38071 | -1.03971e-05 | -0.4908262968 | NaN
70: 114-267.csv | 2824-3 |  |  | 510 | 43a | B80 |  | 4 | 1 | 1.5736 | -1.19627 | -1.882450472 |  |  |  |  | -0.917592 | -14439.23 |  |  | -0.207602 | -3266.825072 | [8 empty] | 0.0142802 | 224.7132272 | 0.0101753 | 160.1185208 | NaN
71: 114-267.csv | 2824-3 |  |  | 510 | 43b | B80 |  | 4 | 1 | 1.5736 | 4.70946 | 7.410806256 |  |  |  |  | 0.385706 | 6069.469616 |  |  | -0.00509325 | -80.147382 | [8 empty] | -0.00134376 | -21.14540736 | 0.00170234 | 26.78802224 | NaN
72: 114-267.csv | 2824-3 |  |  | 510 | 43c | B80 |  | 4 | 1 | 1.5736 | 6.32107 | 9.946835752 |  |  |  |  | 0.605328 | 9525.441408 |  |  | 0.0129047 | 203.0683592 | [8 empty] | -0.00329245 | -51.8099932 | 0.00116707 | 18.36501352 | NaN
73: 114-267.csv | 2824-3 |  |  | 511 | 44 | B80 |  | 4 | 1 | 1.5736 | 1.54054 | 2.424193744 |  |  |  |  | 3.48886 | 54900.70096 |  |  | 0.0125159 | 196.9502024 | [8 empty] | 0.00258904 | 40.74113344 | -0.000292382 | -4.600923152 | NaN
74: 114-268.csv | 2824-3 |  |  | 513 | 46 | B80 |  | 4 | 1 | 1.5736 | 0.336616 | 0.5296989376 |  |  |  |  | 0.145255 | 2285.73268 |  |  | 0.00663061 | 104.3393 | [8 empty] | 0 | 0 | 0.000158778 | 2.498530608 | NaN
75: 114-268.csv | 2824-3 |  |  | 514 | 47 | B80 |  | 4 | 1 | 1.5736 | 0.00612332 | 0.009635656352 |  |  |  |  | 0.00253673 | 39.91798328 |  |  | 3.35844e-06 | 0.05284841184 | [8 empty] | 0 | 0 | 9.60871e-07 | 0.01512027 | NaN
76: 114-269.csv | 2264 |  |  | 514b | 48 | B20 |  | 12 | 1 | 4.7208 | -0.674305 | -3.183259044 |  |  |  |  | 0.220339 | 10401.76 |  |  | 0.0155276 | 733.0269408 | [8 empty] | 0.0158967 | 750.4514136 | 0.000861536 | 40.67139 | NaN
77: 114-269.csv | 2264 |  |  | 515 | 49 | B85 |  | 4 | 1 | 1.5736 | -0.035886 | -0.0564702096 |  |  |  |  | 0.0477909 | 752.0376024 |  |  | 0.00711373 | 111.9417 | [8 empty] | 0.000203772 | 3.206556192 | 0.000607792 | 9.564214912 | NaN
33: 114-68.csv | 2824-1Las | II | bulk | 123 | 23a | B25 | 408 | 6.1 | 1 | 2.39974 | 8.35799 | 20.057 | 0.00331049 | 0.007944315 | 1.38332 | 3.319608 | 0.0349734 | 839.2707 | 0.00941619 | 225.9641 | 0.0240929 | 578.167 | 0.000667551 | 16.01949 | 0.00981977 | 235.6489 | 0.00709508 | 170.2635
34: 114-68.csv | 2824-1Las | II | bulk | 123 | 23b | B25 | 408 | 6.1 | 1 | 2.39974 | 4.00506 | 9.611103 | 0.0153798 | 0.03690752 | 0.515864 | 1.237939 | 0.0214677 | 515.169 | 0.0106537 | 255.6611 | 0.0248606 | 596.5898 | 0.000984876 | 23.63446 | 0.0121889 | 292.5019 | 0.00734546 | 176.2719
35: 114-69.csv | 2824-1Las | II | bulk | 124 | 24a | B25 | 408 | 6.1 | 1 | 2.39974 | 0.410531 | 0.9851677 | 0.00736324 | 0.01766986 | 0.0331336 | 0.07951203 | 0.0089517 | 214.8175 | 0.00516878 | 124.0373 | 0.00852112 | 204.4847 | 0.000312783 | 7.505979 | 0.00245707 | 58.96329 | 0.00388706 | 93.27933
36: 114-69.csv | 2824-1Las | II | bulk | 124 | 24b | B25 | 408 | 6.1 | 1 | 2.39974 | 10.1097 | 24.26065 | 0.157833 | 0.3787582 | 0.260165 | 0.6243283571 | 0.00597639 | 143.4178 | 0.0668467 | 1604.147 | 0.0130006 | 311.9806 | 0.0202695 | 486.4152993 | 0.0457464 | 1097.795 | 0.0527837 | 1266.672
37: 114-69.csv | 2824-1Las | II | bulk | 124 | 24c | B25 | 408 | 6.1 | 1 | 2.39974 | 3.88546 | 9.324094 | 0.0714803 | 0.1715341 | 0.101284 | 0.2430553 | 0.00996781 | 239.2015 | 0.0335563 | 805.264 | 0.0130602 | 313.4108 | 0.00845201 | 202.8263 | 0.0201664 | 483.9412 | 0.0271507 | 651.5462
38: 114-69.csv | 2824-1Las | II |  | 125 | 25 | B25? | 408 | 6.1 | 1 | 2.39974 | -0.261831 | -0.6283263 | -0.0236146 | -0.0566689 | 0.1926 | 0.462189924 | -0.0056039 | -134.479 | 0.00255668 | 61.35367 | -0.00748718 | -179.6729 | -0.0128524 | -308.4242 | -0.0257068 | -616.8964 | -0.00100004 | -23.99836
72: 114-82.csv | AZ-22-3a | I |  | 158 | 58 | B35h |  | 38 | 1 | 14.9492 | 0.924383 | 13.81879 | 0.413425 | 6.18037301 | 0.16233 | 2.426703636 | 0.00461508 | 689.9175 | 0.0392567 | 5868.563 | 0.00378246 | 565.4475 | 0.000291751 | 43.61444 | 0.00113077 | 169.0411 | 0.0380828 | 5693.074
72: 114-82.csv | AZ-22-3a | I |  | 158 | 58 | B35h |  | 38 | 1 | 14.9492 | 0.924383 | 13.81879 | 0.413425 | 6.18037301 | 0.16233 | 2.426703636 | 0.00461508 | 689.9175 | 0.0392567 | 5868.563 | 0.00378246 | 565.4475 | 0.000291751 | 43.61444 | 0.00113077 | 169.0411 | 0.0380828 | 5693.074
72: 114-82.csv | AZ-22-3a | I |  | 158 | 58 | B35h |  | 38 | 1 | 14.9492 | 0.924383 | 13.81879 | 0.413425 | 6.18037301 | 0.16233 | 2.426703636 | 0.00461508 | 689.9175 | 0.0392567 | 5868.563 | 0.00378246 | 565.4475 | 0.000291751 | 43.61444 | 0.00113077 | 169.0411 | 0.0380828 | 5693.074
4: 114-14.csv | 3279-2ds | I |  | 21 | 34a | B20h |  | 33.83 | 1 | 13.308722 | 0.971456 | 12.92884 | 2.35282 | 31.31303 | 17.5495 | 233.5614 | 0.160808 | 21401.49 | 2.14476 | 285440.1 | 0.110568 | 14715.19 | 0.00309998 | 412.5677 | 0.0155595 | 2070.771 | 1.07248 | 142733.4
5: 114-14.csv | 3279-2ds | I |  | 21 | 34b | " |  | 33.83 | 1 | 13.308722 | 0.0127162 | 0.1692364 | 0.0109841 | 0.1461843 | 0.0473272 | 0.6298645 | 0.00529583 | 704.8073 | 0.0108139 | 1439.192 | -0.00120791 | -160.7574 | 0.000106665 | 14.19575 | 0.000850915 | 113.2459 | 0.00569904 | 758.4694
72: 114-82.csv | AZ-22-3a | I |  | 158 | 58 | B35h |  | 38 | 1 | 14.9492 | 0.924383 | 13.81879 | 0.413425 | 6.18037301 | 0.16233 | 2.426703636 | 0.00461508 | 689.9175 | 0.0392567 | 5868.563 | 0.00378246 | 565.4475 | 0.000291751 | 43.61444 | 0.00113077 | 169.0411 | 0.0380828 | 5693.074
7: 114-14.csv | 3279-2ds | I |  | 22 | 35 | B20 |  | 33.83 | 1 | 13.308722 | 0.915859 | 12.18891 | 2.45328 | 32.65002 | 16.1531 | 214.9771 | 0.126437 | 16827.15 | 1.12976 | 150356.6 | 0.00767217 | 1021.068 | 0.00231498 | 308.0943 | 0.0130305 | 1734.193 | 0.570093 | 75872.09
8: 114-14.csv | 3279-2ds | II |  | 23 | 36 | B95 |  | 2 | 1 | 0.7868 | 1.98858 | 1.564614744 | 0.548091 | 0.4312379988 | 3.02547 | 2.380439796 | 0.582842 | 4585.800856 | 0.465763 | 3664.623284 | 0.0448139 | 352.5957652 | 0.000582847 | 4.585840196 | 0.0731465 | 575.516662 | 0.147534 | 1160.797512
9: 114-15.csv | 3279-2e | I | 1 | 24 | 37a | B15h | 251.5 | 33.83 | 1 | 13.308722 | 3.03853 | 40.43895 | 33.2459 | 442.4604 | 16.867 | 224.4782 | 1.0157 | 135176.7 | 36.4712 | 4853850.6 | -0.0397183 | -5285.998 | 0.0532043 | 7080.812 | 1.02758 | 136757.8 | 3.59406 | 478323.5
10: 114-15.csv | 3279-2e | I | 1 | 24 | 37b | " | " | 33.83 | 1 | 13.308722 | 1.74051 | 23.16396 | 16.8193 | 223.8434 | 13.1942 | 175.5979 | 0.615451 | 81908.66 | 17.2515 | 2295954.2 | 0.0310356 | 4130.442 | 0.0313937 | 4178.1 | 0.337035 | 44855.05 | 2.22404 | 295991.3
11: 114-15.csv | 3279-2e | I | 1 | 24 | 37c | " | " | 33.83 | 1 | 13.308722 | 3.51767 | 46.81569 | 37.7252 | 502.0742 | 21.385 | 284.607 | 1.21537 | 161750.2 | 40.6692 | 5412550.8 | 0.0309944 | 4124.959 | 0.0623386 | 8296.471 | 1.08307 | 144142.8 | 4.39418 | 584809.2
12: 114-15.csv | 3279-2e | I | 2 | 25 | 38 | B10h | 269.4 | 34.37 | 1 | 13.521158 | 0.872642 | 11.79913 | 6.57395 | 88.88742 | 5.04664 | 68.23642 | 0.585579 | 79177.06 | 3.59208 | 485690.8 | 0.254739 | 34443.66 | 0.0115479 | 1561.41 | 0.491484 | 66454.33 | 2.08937 | 282507
13: 114-16.csv | 3279-2e | I | 6 | 26 | 39 | B35 | >475 | 6 | 1 | 2.3604 | 1.58738 | 3.746851752 | 16.0811 | 37.95782844 | 36.1699 | 85.37543196 | 0.0488124 | 1152.168 | 8.17333 | 192923.3 | 0.130681 | 3084.594324 | 0.0354351 | 836.4101004 | 1.27676 | 30136.64304 | 8.39299 | 198108.1
72: 114-82.csv | AZ-22-3a | I |  | 158 | 58 | B35h |  | 38 | 1 | 14.9492 | 0.924383 | 13.81879 | 0.413425 | 6.18037301 | 0.16233 | 2.426703636 | 0.00461508 | 689.9175 | 0.0392567 | 5868.563 | 0.00378246 | 565.4475 | 0.000291751 | 43.61444 | 0.00113077 | 169.0411 | 0.0380828 | 5693.074
15: 114-17.csv | 3279-2e |  |  | 28 | 41a | qz test |  |  | 1 | 0 | 0.512648 | 0 | 1.00882 | 0 | 8.13134 | 0 | 0.245844 | 0 | 1.09711 | 0 | 2.92365 | 0 | 0.00262277 | 0 | 1.026 | 0 | 2.09955 | 0
16: 114-17.csv | 3279-2e |  |  | 29 | 41b | qz test |  |  | 1 | 0 | 0.142498 | 0 | 0.312569 | 0 | 11.1479 | 0 | 0.864481 | 0 | 0.607472 | 0 | 5.97177 | 0 | 0.00121605 | 0 | -0.0303289 | 0 | 0.836299 | 0
22: 114-253.csv | 3279-2e | I | 12 | 484 | 18a | B35hsx |  | 34.07 | 1 | 13.403138 | 33.1666 | 444.5365 |  |  |  |  | 0.135507 | 18162.19 |  |  | 0.105421 | 14129.72 | [8 empty] | 0.0136027 | 1823.189 | 9.06309e-05 | 12.14738 | NaN
23: 114-253.csv | 3279-2e | I | 12 | 484 | 18b | B35hsx |  | 34.07 | 1 | 13.403138 | 0.438505 | 5.877343 |  |  |  |  | 0.0194556 | 2607.661 |  |  | 0.0549856 | 7369.796 | [8 empty] | 0.00776829 | 1041.195 | 4.06055e-06 | 0.5442411 | NaN
24: 114-253.csv | 3279-2e | I | 12 | 484 | 18c, Redo Red? | B35hsx |  | 34.07 | 1 | 13.403138 | 7.46287 | 100.0259 |  |  |  |  | 0.0619655 | 8305.321 |  |  | 0.0690283 | 9251.958 | [8 empty] | 0.013204 | 1769.75 | 8.81208e-05 | 11.81095 | NaN
25: 114-253.csv | 3279-2e | I | 15a | 485 | 19 | B90 |  | 3 | 1 | 1.1802 | 0.320017 | 0.3776840634 |  |  |  |  | 0.00347505 | 41.0125401 |  |  | 0.0101476 | 119.7619752 | [8 empty] | -0.000251907 | -2.973006414 | 0.000123795 | 1.46102859 | NaN
26: 114-253.csv | 3279-2e | I | 17 | 487 | 20 | B35h |  | 37.8 | 1 | 14.87052 | 0.792342 | 11.78254 |  |  |  |  | 0.0186512 | 2773.53 |  |  | 0.00399352 | 593.8572 | [8 empty] | 0.000627564 | 93.32203 | -7.10865e-06 | -1.057093 | NaN
27: 114-254.csv | 3279-2e | I | 18 | 488 | 21 | B90 |  | 3 | 1 | 1.1802 | 1.2728 | 1.50215856 |  |  |  |  | 0.0258255 | 304.792551 |  |  | 0.0172954 | 204.1203108 | [8 empty] | 0.00108457 | 12.80009514 | 0.000151362 | 1.786374324 | NaN
28: 114-254.csv | 3279-2e |  |  | 489 | 22 | B20hs |  | 34 | 1 | 13.3756 | 0.0187696 | 0.2510547 |  |  |  |  | -0.00607061 | -811.9805 |  |  | 0.0275994 | 3691.585 | [8 empty] | 0.00171495 | 229.3848522 | 0.00111759 | 149.4844 | NaN
29: 114-254.csv | 3279-2e |  |  | 490 | 23 | B20h |  | 34 | 1 | 13.3756 | 0.758061 | 10.13952 |  |  |  |  | 0.0355022 | 4748.632 |  |  | 0.0117588 | 1572.81 | [8 empty] | 0.000841761 | 112.5906 | 5.88096e-05 | 7.866137 | NaN
30: 114-255.csv | 3279-2e |  |  | 491 | 24a | B30h? |  | 34 | 1 | 13.3756 | 0.796553 | 10.65437 |  |  |  |  | 0.0141557 | 1893.41 |  |  | 0.00995587 | 1331.657 | [8 empty] | 0.000152168 | 20.35338 | -9.00687e-05 | -12.04723 | NaN
31: 114-255.csv | 3279-2e |  |  | 491 | 24b | B30h? |  | 34 | 1 | 13.3756 | 1.68604 | 22.5518 |  |  |  |  | 0.0222307 | 2973.49 |  |  | 0.0159037 | 2127.215 | [8 empty] | 0 | 0 | -0.000952041 | -127.3412 | NaN
32: 114-255.csv | 3279-2e |  |  | 491 | 24c | B30h? |  | 34 | 1 | 13.3756 | 0.421877 | 5.642858 |  |  |  |  | 0.018085 | 2418.97726 |  |  | 0.0630016 | 8426.842 | [8 empty] | 0.00228089 | 305.0827 | -0.000303984 | -40.65968 | NaN
33: 114-255.csv | 3279-2e |  |  | 492 | 25 | V? |  | 3 | 1 | 1.1802 | 0.876985 | 1.035017697 |  |  |  |  | 0.0147781 | 174.4111362 |  |  | 0.01082 | 127.69764 | [8 empty] | 0.00014172 | 1.67257944 | -0.000139773 | -1.649600946 | NaN
28: 114-188.csv | 3700-2a |  |  | 352 | 37 | B80 |  | 4 | 1 | 1.5736 | 0.356362 | 0.5607712432 |  |  |  |  | 0.015747 | 247.794792 |  |  | 0.0129612 | 203.9574432 | [6 empty] | 5.62173e-05 | 0.8846354328 | 0.000263706 | 4.149677616 | 5.83938e-06 | 0.09188848368
29: 114-188.csv | 3700-2a |  |  | 353 | 38 | B80 |  | 4 | 1 | 1.5736 | 0.212376 | 0.3341948736 |  |  |  |  | 0.0167268 | 263.2129248 |  |  | 0.00879097 | 138.3347 | [6 empty] | 0.000107225 | 1.6872926 | 0.000272675 | 4.2908138 | 9.97313e-06 | 0.1569372
30: 114-188.csv | 3700-2a |  |  | 354 | 39 | B80 |  | 4 | 1 | 1.5736 | 0.79225 | 1.2466846 |  |  |  |  | 0.0771745 | 1214.417932 |  |  | 0.22126 | 3481.74736 | [6 empty] | 0.00250181 | 39.36848216 | 0.00387361 | 60.95512696 | 0.000190228 | 2.993427808
31: 114-188.csv | 3700-2a |  |  | 355 | 40 | B80 |  | 4 | 1 | 1.5736 | 1.11376 | 1.752612736 |  |  |  |  | 0.266989 | 4201.338904 |  |  | 1.14871 | 18076.10056 | [6 empty] | 0.00162218 | 25.52662448 | 0.0145306 | 228.6535216 | 0.000906764 | 14.26884
32: 114-188.csv | 3700-2a |  |  | 356 | 41 | B80 mx? |  | 4 | 1 | 1.5736 | 2.24004 | 3.524926944 |  |  |  |  | 0.113112 | 1779.930432 |  |  | 0.59308 | 9332.70688 | [6 empty] | 0.00220272 | 34.66200192 | 0.00987682 | 155.4216 | 0.00100794 | 15.86094384
33: 114-189.csv | 3700-2a |  |  | 357 | 42a | B80 mx? |  | 4 | 1 | 1.5736 | 1.97276 | 3.104335136 |  |  |  |  | 0.322625 | 5076.827 |  |  | 0.761763 | 11987.1 | [6 empty] | 0.00226252 | 35.60301472 | 0.0376599 | 592.6161864 | 0.00022575 | 3.552402
34: 114-189.csv | 3700-2a |  |  | 358 | 42b | B80 mx? |  | 4 | 1 | 1.5736 | 3.19881 | 5.033647416 |  |  |  |  | 0.077988 | 1227.219168 |  |  | 0.204789 | 3222.559704 | [6 empty] | 0.00199744 | 31.43171584 | 0.008524 | 134.133664 | 0.00031971 | 5.03095656
35: 114-189.csv | 3700-2a |  |  | 358 | 42c | B80 mx? |  | 4 | 1 | 1.5736 | 8.81391 | 13.86957 |  |  |  |  | 0.0789559 | 1242.45 |  |  | 0.158481 | 2493.857016 | [6 empty] | 0.00552393 | 86.92456248 | 0.00712301 | 112.0877 | 0.000217688 | 3.425538368
36: 114-189.csv | 3700-2a |  |  | 357 | 42d | B80 mx? |  | 4 | 1 | 1.5736 | 4.01225 | 6.3136766 |  |  |  |  | 0.269568 | 4241.922048 |  |  | 0.475575 | 7483.6482 | [6 empty] | 0.00578367 | 91.01183112 | 0.0209296 | 329.3481856 | 0.000192359 | 3.026961224
23: 114-186.csv | 3700-2e |  |  | 347 | 32 | B90 |  | 3 | 1 | 1.1802 | 0.700835 | 0.827125467 |  |  |  |  | 0.0956469 | 1128.825 |  |  | 0.485065 | 5724.73713 | [6 empty] | 0.00296328 | 34.97263056 | 0.0116253 | 137.2017906 | 0.00176528 | 20.83383456
24: 114-186.csv | 3700-2e |  |  | 348 | 33 | B90 |  | 3 | 1 | 1.1802 | 0.232788 | 0.2747363976 |  |  |  |  | 0.00619013 | 73.05591426 |  |  | 0.0740058 | 873.4164516 | [6 empty] | 0 | 0 | 0.000802143 | 9.466891686 | -0.000127558 | -1.505439516
25: 114-186.csv | 3700-2e |  |  | 349 | 34 | B90 |  | 3 | 1 | 1.1802 | 0.276808 | 0.3266888016 |  |  |  |  | 0.0122031 | 144.0209862 |  |  | 0.110966 | 1309.620732 | [6 empty] | 0.00114913 | 13.56203226 | 0.000196487 | 2.318939574 | 0.000813019 | 9.595250238
26: 114-187.csv | 3700-2e | I | 1 | 350 | 35 | B35h | 478 | 35.1 | 1 | 13.80834 | 0.453713 | 6.265023 |  |  |  |  | 0.0232808 | 3214.692 |  |  | 0.0159194 | 2198.205 | [6 empty] | 0.00108928 | 150.4115 | 0.000479028 | 66.14581 | 0.000149592 | 20.65617
27: 114-187.csv | 3700-2e | I | 3 | 351 | 36 | B40h | 456 | 35.4 | 1 | 13.92636 | 1.9236 | 26.78875 |  |  |  |  | 0.138534 | 19292.74 |  |  | 0.257431 | 35850.77 | [6 empty] | 0.00864076 | 1203.343 | 0.00591118 | 823.2122 | 0.00170781 | 237.8358
72: 114-82.csv | AZ-22-3a | I |  | 158 | 58 | B35h |  | 38 | 1 | 14.9492 | 0.924383 | 13.81879 | 0.413425 | 6.18037301 | 0.16233 | 2.426703636 | 0.00461508 | 689.9175 | 0.0392567 | 5868.563 | 0.00378246 | 565.4475 | 0.000291751 | 43.61444 | 0.00113077 | 169.0411 | 0.0380828 | 5693.074
2: 114-24.csv | 3700-4d/e | I |  | 6a | 35 clean out | B20h | ~340 | ~39 | 1 | 15.34 | 0.590207 | 9.05377538 | 0.900288 | 13.81041792 | 6.84118 | 104.9437012 | 0.980583 | 150421.4322 | 0.707999 | 108607.0466 | 0.143115 | 21953.841 | 0.00108058 | 165.760972 | 0.0607614 | 9320.79876 | 0.308141 | 47268.8294
3: 114-24.csv | 3700-4d/e | I |  | 6b | 35 clean out | B20h | ~340 | ~39 | 1 | 15.34 | 3.37325 | 51.745655 | 8.27755 | 126.977617 | 48.8119 | 748.774546 | 3.29978 | 506186.252 | 6.03533 | 925819.622 | 0.15431 | 23671.154 | 0.00249972 | 383.457048 | 0.145915 | 22383.361 | 2.10635 | 323114.09
4: 114-24.csv | 3700-4d/e | I |  | 6c | 35 clean out | B20h | ~340 | ~39 | 1 | 15.34 | 1.01942 | 15.6379028 | 2.03678 | 31.2442052 | 13.3346 | 204.552764 | 1.37163 | 210408.042 | 1.52507 | 233945.738 | 0.154226 | 23658.2684 | 0.00134245 | 205.93183 | 0.0761789 | 11685.84326 | 0.58681 | 90016.654
5: 114-25.csv | 3700-4d/e | I |  | 7a | ? |  | ~340 | ~39 | 1 | 15.34 | 2.24343 | 34.4142162 | 1.17456 | 18.0177504 | 6.31725 | 96.906615 | 2.57712 | 395330.208 | 2.40698 | 369230.732 | 1.72464 | 264559.776 | 0.00691732 | 1061.116888 | 41.5731 | 6377313.54 | 0.737652 | 113155.8168
6: 114-25.csv | 3700-4d/e | I |  | 7b | 36 | B20h | ~340 | ~39 | 1 | 15.34 | 0.535388 | 8.21285192 | 1.06884 | 16.3960056 | 6.42088 | 98.4962992 | 1.18983 | 182519.922 | 0.767591 | 117748.4594 | 0.127506 | 19559.4204 | 0.000423422 | 64.9529348 | 0.0232682 | 3569.34188 | 0.353312 | 54198.0608
7: 114-25.csv | 3700-4d/e | I |  | 8a | 37 | B20h | ~340 | ~39 | 1 | 15.34 | 0.499835 | 7.6674689 | 0.204411 | 3.13566474 | 1.40926 | 21.6180484 | 3.62801 | 556536.734 | 1.04994 | 161060.796 | 1.72379 | 264429.386 | 0.000179715 | 27.568281 | -0.02021 | -3100.214 | 0.243611 | 37369.9274
8: 114-25.csv | 3700-4d/e | I |  | 8b | 37 | B20h | ~340 | ~39 | 1 | 15.34 | 0.163195 | 2.5034113 | 0.0505911 | 0.776067474 | 0.236982 | 3.63530388 | 0.0466228 | 7151.93752 | 0.034635 | 5313.009 | 0.00141493 | 217.050262 | 2.88142e-05 | 4.42009828 | 0.00134063 | 205.652642 | 0.0162962 | 2499.83708
9: 114-25.csv | 3700-4d/e | I |  | 8c | 37 | B20h | ~340 | ~39 | 1 | 15.34 | 1.33366 | 20.4583444 | 2.3216 | 35.613344 | 16.2185 | 248.79179 | 0.589575 | 90440.805 | 1.8137 | 278221.58 | 0.0804529 | 12341.47486 | 0.000499702 | 76.6542868 | 0.0334632 | 5133.25488 | 0.620125 | 95127.175
72: 114-82.csv | AZ-22-3a | I |  | 158 | 58 | B35h |  | 38 | 1 | 14.9492 | 0.924383 | 13.81879 | 0.413425 | 6.18037301 | 0.16233 | 2.426703636 | 0.00461508 | 689.9175 | 0.0392567 | 5868.563 | 0.00378246 | 565.4475 | 0.000291751 | 43.61444 | 0.00113077 | 169.0411 | 0.0380828 | 5693.074
11: 114-25.csv | 3700-4d/e | I |  | 8e | 37 | B20h | ~340 | ~39 | 1 | 15.34 | 0.168676 | 2.58748984 | 0.0607202 | 0.931447868 | 0.304558 | 4.67191972 | 0.0547462 | 8398.06708 | 0.0436619 | 6697.73546 | 0.00462362 | 709.263308 | 3.07625e-05 | 4.7189675 | 0.00138835 | 212.97289 | 0.019178 | 2941.9052
12: 114-26.csv | 3700-4d/e | I |  | 9a | 38 | B20h | ~340 | ~39 | 1 | 15.34 | 2.39162 | 36.6874508 | 0.00990853 | 0.1519968502 | 0.506611 | 7.77141274 | 1.11386 | 170866.124 | 0.0249093 | 3821.08662 | 0.795793 | 122074.6462 | 0.00850443 | 1304.579562 | 1.01568 | 155805.312 | 0.10567 | 16209.778
13: 114-26.csv | 3700-4d/e | I |  | 9b | 38 | B20h | ~340 | ~39 | 1 | 15.34 | 0.0586643 | 0.899910362 | 0.13206 | 2.0258004 | 0.849448 | 13.03053232 | 0.099305 | 15233.387 | 0.0895991 | 13744.50194 | 0.00192405 | 295.14927 | 7.37362e-05 | 11.31113308 | 0.00488031 | 748.639554 | 0.0533526 | 8184.28884
72: 114-82.csv | AZ-22-3a | I |  | 158 | 58 | B35h |  | 38 | 1 | 14.9492 | 0.924383 | 13.81879 | 0.413425 | 6.18037301 | 0.16233 | 2.426703636 | 0.00461508 | 689.9175 | 0.0392567 | 5868.563 | 0.00378246 | 565.4475 | 0.000291751 | 43.61444 | 0.00113077 | 169.0411 | 0.0380828 | 5693.074
15: 114-26.csv | 3700-4d/e | I |  | 9d | 38 clean out | B20h | ~340 | ~39 | 1 | 15.34 | 0.934929 | 14.34181086 | 3.905 | 59.9027 | 17.3587 | 266.282458 | 0.956977 | 146800.2718 | 0.965748 | 148145.7432 | 0.180575 | 27700.205 | 0.00438844 | 673.186696 | 0.217159 | 33312.1906 | 0.327467 | 50233.4378
16: 114-26.csv | 3700-4d/e | I |  | 9e | 38 clean out | B20h | ~340 | ~39 | 1 | 15.34 | 1.35647 | 20.8082498 | 2.32917 | 35.7294678 | 12.7757 | 195.979238 | 2.49365 | 382525.91 | 1.77193 | 271814.062 | 0.668896 | 102608.6464 | 0.00556248 | 853.284432 | 0.332736 | 51041.7024 | 0.830736 | 127434.9024
17: 114-26.csv | 3700-4d/e | I |  | 9f | 38 signal+clean out | B20h | ~340 | ~39 | 1 | 15.34 | 0.072309 | 1.10922006 | 0.15364 | 2.3568376 | 0.966742 | 14.82982228 | 0.116898 | 17932.1532 | 0.099882 | 15321.8988 | 0.00818133 | 1255.016022 | 0.000132909 | 20.3882406 | 0.00941259 | 1443.891306 | 0.0577752 | 8862.71568
18: 114-26.csv | 3700-4d/e | I |  | 10a | 39 | B20h | ~340 | ~39 | 1 | 15.34 | 0.0230738 | 0.353952092 | 0.0675926 | 1.036870484 | 0.352223 | 5.40310082 | 0.0747834 | 11471.77356 | 0.0850715 | 13049.9681 | 0.00184279 | 282.683986 | 2.94301e-05 | 4.51457734 | 0.000908278 | 139.3298452 | 0.0296768 | 4552.42112
19: 114-26.csv | 3700-4d/e | I |  | 10b | 39 | B20h | ~340 | ~39 | 1 | 15.34 | 0.617337 | 9.46994958 | 1.22554 | 18.7997836 | 15.3683 | 235.749722 | 0.52335 | 80281.89 | 0.795871 | 122086.6114 | 0.146205 | 22427.847 | 0.000161472 | 24.7698048 | 0.0526071 | 8069.92914 | 0.123946 | 19013.3164
72: 114-82.csv | AZ-22-3a | I |  | 158 | 58 | B35h |  | 38 | 1 | 14.9492 | 0.924383 | 13.81879 | 0.413425 | 6.18037301 | 0.16233 | 2.426703636 | 0.00461508 | 689.9175 | 0.0392567 | 5868.563 | 0.00378246 | 565.4475 | 0.000291751 | 43.61444 | 0.00113077 | 169.0411 | 0.0380828 | 5693.074
21: 114-26.csv | 3700-4d/e | I |  | 11a | 40? | B20h | ~340 | ~39 | 1 | 15.34 | 0.247391 | 3.79497794 | 0.509182 | 7.81085188 | 2.86231 | 43.9078354 | 0.896263 | 137486.7442 | 0.215501 | 33057.8534 | 0.158534 | 24319.1156 | 0.000308778 | 47.3665452 | -4.37101e-05 | -6.70512934 | 0.220707 | 33856.4538
22: 114-26.csv | 3700-4d/e | I |  | 11b | 40? | B20h | ~340 | ~39 | 1 | 15.34 | 0.42593 | 6.5337662 | 0.804791 | 12.34549394 | 4.10114 | 62.9114876 | 1.36614 | 209565.876 | 0.50142 | 76917.828 | 0.114341 | 17539.9094 | 0.000522156 | 80.0987304 | 0.0233422 | 3580.69348 | 0.283436 | 43479.0824
53: 114-74.csv | 3845arev | I | 1 | 137? | 37a | B20h |  | 37 | 1 | 14.5558 | 0.921146 | 13.40802 | 0.348314 | 5.069989 | 0.838277 | 12.20179 | 0.0293572 | 4273.175 | 0.267862 | 38989.46 | -0.000288531 | -41.998 | 0.000758351 | 110.3841 | -0.0042793 | -622.8863494 | 0.108405 | 15779.21499
54: 114-74.csv | 3845arev | I | 1 | 137 | 37b | B20h |  | 37 | 1 | 14.5558 | 2.81223 | 40.93426 | 0.906476 | 13.19448 | 2.19307 | 31.92189 | 0.304292 | 44292.13 | 0.672738 | 97922.4 | -0.0286731 | -4173.599 | 0.00127474 | 185.5486 | 0.00954499 | 1389.35 | 0.213198 | 31032.67
55: 114-74.csv | 3845arev | I | 3 | 138 | 38 | B25h |  | 38.6 | 1 | 15.18524 | 2.90376 | 44.09429 | 1.28962 | 19.58319 | 3.16472 | 48.05703 | 0.100309 | 15232.16 | 1.0964 | 166491 | -0.00688671 | -1045.763 | 0.000742599 | 112.7654 | 0.00583396 | 885.9008 | 0.364504 | 55350.81
72: 114-82.csv | AZ-22-3a | I |  | 158 | 58 | B35h |  | 38 | 1 | 14.9492 | 0.924383 | 13.81879 | 0.413425 | 6.18037301 | 0.16233 | 2.426703636 | 0.00461508 | 689.9175 | 0.0392567 | 5868.563 | 0.00378246 | 565.4475 | 0.000291751 | 43.61444 | 0.00113077 | 169.0411 | 0.0380828 | 5693.074
72: 114-82.csv | AZ-22-3a | I |  | 158 | 58 | B35h |  | 38 | 1 | 14.9492 | 0.924383 | 13.81879 | 0.413425 | 6.18037301 | 0.16233 | 2.426703636 | 0.00461508 | 689.9175 | 0.0392567 | 5868.563 | 0.00378246 | 565.4475 | 0.000291751 | 43.61444 | 0.00113077 | 169.0411 | 0.0380828 | 5693.074
72: 114-82.csv | AZ-22-3a | I |  | 158 | 58 | B35h |  | 38 | 1 | 14.9492 | 0.924383 | 13.81879 | 0.413425 | 6.18037301 | 0.16233 | 2.426703636 | 0.00461508 | 689.9175 | 0.0392567 | 5868.563 | 0.00378246 | 565.4475 | 0.000291751 | 43.61444 | 0.00113077 | 169.0411 | 0.0380828 | 5693.074
72: 114-82.csv | AZ-22-3a | I |  | 158 | 58 | B35h |  | 38 | 1 | 14.9492 | 0.924383 | 13.81879 | 0.413425 | 6.18037301 | 0.16233 | 2.426703636 | 0.00461508 | 689.9175 | 0.0392567 | 5868.563 | 0.00378246 | 565.4475 | 0.000291751 | 43.61444 | 0.00113077 | 169.0411 | 0.0380828 | 5693.074
72: 114-82.csv | AZ-22-3a | I |  | 158 | 58 | B35h |  | 38 | 1 | 14.9492 | 0.924383 | 13.81879 | 0.413425 | 6.18037301 | 0.16233 | 2.426703636 | 0.00461508 | 689.9175 | 0.0392567 | 5868.563 | 0.00378246 | 565.4475 | 0.000291751 | 43.61444 | 0.00113077 | 169.0411 | 0.0380828 | 5693.074
61: 114-75.csv | 3845arev | ? |  | 144 | 44 | B95 |  | 2 | 1 | 0.7868 | 4.35137 | 3.423657916 | -0.0183257 | -0.01441866076 | 7.82849 | 6.159455932 | 2.40046 | 18886.81928 | 0.347057 | 2730.644476 | 0.127434 | 1002.650712 | 0.014174 | 111.521032 | 0.402471 | 3166.641828 | 0.248023 | 1951.444964
62: 114-75.csv | 3845arev | ? |  | 145 | 45 | B95 |  | 2 | 1 | 0.7868 | 0.446374 | 0.3512070632 | 0.129432 | 0.1018370976 | 0.412556 | 0.3245990608 | 0.019128 | 150.499104 | 0.150604 | 1184.952272 | -0.0202226 | -159.1114168 | -5.3753e-05 | -0.422928604 | 0.0010212 | 8.0348016 | 0.0437791 | 344.4539588
23: 114-27.csv | 4124-2a | I |  | 12a | ? |  |  |  | 1 | 15.98 | 0.579295 | 9.2571341 | 0.103423 | 1.65269954 | 0.851742 | 13.61083716 | 2.49109 | 398076.182 | 0.532143 | 85036.4514 | 37.6306 | 6013369.88 | 0.00540046 | 862.993508 | 0.266516 | 42589.2568 | 0.142827 | 22823.7546
72: 114-82.csv | AZ-22-3a | I |  | 158 | 58 | B35h |  | 38 | 1 | 14.9492 | 0.924383 | 13.81879 | 0.413425 | 6.18037301 | 0.16233 | 2.426703636 | 0.00461508 | 689.9175 | 0.0392567 | 5868.563 | 0.00378246 | 565.4475 | 0.000291751 | 43.61444 | 0.00113077 | 169.0411 | 0.0380828 | 5693.074
25: 114-28.csv | 4124-2a | I |  | 13a | ? |  |  |  | 1 | 16.79 | 0.0170399 | 0.286099921 | 0.0591868 | 0.993746372 | 0.153737 | 2.58124423 | 0.0685892 | 11516.12668 | 0.0494803 | 8307.74237 | 0.233902 | 39272.1458 | 3.37818e-05 | 5.67196422 | 0.000472836 | 79.3891644 | 0.0165725 | 2782.52275
26: 114-28.csv | 4124-2a | I | 4 | 13b | 42 | B35h | 356 | 42.68 | 1 | 16.79 | 0.263766 | 4.42863114 | 1.16009 | 19.4779111 | 3.01984 | 50.7031136 | 0.548379 | 92072.8341 | 1.03854 | 174370.866 | -0.00968325 | -1625.817675 | 0.000188479 | 31.6456241 | 0.0165458 | 2778.03982 | 0.489264 | 82147.4256
27: 114-28.csv | 4124-2a | I | 4 | 13c | 42 | B35h | 356 | 42.68 | 1 | 16.79 | 0.037711 | 0.63316769 | 0.154333 | 2.59125107 | 0.355315 | 5.96573885 | 0.140984 | 23671.2136 | 0.121183 | 20346.6257 | 0.00270787 | 454.651373 | 3.18575e-05 | 5.34887425 | 0.00454592 | 763.259968 | 0.086024 | 14443.4296
72: 114-82.csv | AZ-22-3a | I |  | 158 | 58 | B35h |  | 38 | 1 | 14.9492 | 0.924383 | 13.81879 | 0.413425 | 6.18037301 | 0.16233 | 2.426703636 | 0.00461508 | 689.9175 | 0.0392567 | 5868.563 | 0.00378246 | 565.4475 | 0.000291751 | 43.61444 | 0.00113077 | 169.0411 | 0.0380828 | 5693.074
29: 114-29.csv | 4124-2a | I | 10 | 14a | 43 | B35ho | 361.1 | 39.52 | 1 | 15.55 | 0.233898 | 3.6371139 | 0.0664215 | 1.032854325 | 0.149398 | 2.3231389 | 0.0058707 | 912.89385 | 0.00256165 | 398.336575 | 0.0052593 | 817.82115 | 0 | 0 | 0.000179061 | 27.8439855 | 0.000135731 | 21.1061705
30: 114-29.csv | 4124-2a | I | 10 | 14b | 43 | B35ho | 361.1 | 39.52 | 1 | 15.55 | 0.0326299 | 0.507394945 | 0.14778 | 2.297979 | 0.390538 | 6.0728659 | 0.083991 | 13060.6005 | 0.114985 | 17880.1675 | 0.00210204 | 326.86722 | 1.52474e-05 | 2.3709707 | 0.00147951 | 230.063805 | 0.0615258 | 9567.2619
72: 114-82.csv | AZ-22-3a | I |  | 158 | 58 | B35h |  | 38 | 1 | 14.9492 | 0.924383 | 13.81879 | 0.413425 | 6.18037301 | 0.16233 | 2.426703636 | 0.00461508 | 689.9175 | 0.0392567 | 5868.563 | 0.00378246 | 565.4475 | 0.000291751 | 43.61444 | 0.00113077 | 169.0411 | 0.0380828 | 5693.074
32: 114-30.csv | 4124-2a | I |  | 15a | ? |  |  |  | 1 | 5.4 | 0.358975 | 1.938465 | 0.325137 | 1.7557398 | 4.82367 | 26.047818 | 1.03235 | 55746.9 | 0.621701 | 33571.854 | 15.9754 | 862671.6 | 0.00341114 | 184.20156 | 0 | 0 | 0.30404 | 16418.16
33: 114-30.csv | 4124-2a | IV | 30 | 15b | 44 | B70 | >450 |  | 1 | 5.4 | 53.653 | 289.7262 | 0.0509454 | 0.27510516 | 2.70907 | 14.628978 | 0.441305 | 23830.47 | 0.192527 | 10396.458 | 6.42657 | 347034.78 | 0.000767833 | 41.462982 | 0.0708203 | 3824.2962 | 0.0362507 | 1957.5378
34: 114-31.csv | 4124-2a | II | 13 | 16a | 45 | B75 |  | 13.73 | 1 | 5.4 | 0.371191 | 2.0044314 | -0.107666 | -0.5813964 | 6.17972 | 33.370488 | 1.59739 | 86259.06 | 0.408919 | 22081.626 | 42.6051 | 2300675.4 | 0.00378065 | 204.1551 | 0.0799042 | 4314.8268 | 0.162738 | 8787.852
35: 114-31.csv | 4124-2a | II |  | 16b | ? |  |  |  | 1 | 5.4 | 0.166184 | 0.8973936 | 0.420075 | 2.268405 | 1.15784 | 6.252336 | 0.0479186 | 2587.6044 | 0.263021 | 14203.134 | 0.162391 | 8769.114 | -4.92081e-05 | -2.6572374 | 0.00735178 | 396.99612 | 0.0710544 | 3836.9376
36: 114-32.csv | 4124-2a | V | 16 | 17a | 46 | B35 | 375.8 | 10.98 | 1 | 4.3 | 0.451608 | 1.9419144 | 0.0945027 | 0.40636161 | 5.70087 | 24.513741 | 8.57821 | 368863.03 | 0.3809 | 16378.7 | 70.1891 | 3018131.3 | 0.00209314 | 90.00502 | 0.0462418 | 1988.3974 | 0.248521 | 10686.403
37: 114-32.csv | 4124-2a | V | 17 | 17b | 47 | B35 | 377.2 | 11.34 | 1 | 4.5 | 0.932738 | 4.197321 | -0.209604 | -0.943218 | 60.6311 | 272.83995 | 1.31656 | 59245.2 | -0.434631 | -19558.395 | 26.2386 | 1180737 | 0.0136364 | 613.638 | 0 | 0 | 0.306551 | 13794.795
38: 114-33.csv | 4124-2a | V |  | 18a | 48 bulk flincs | B35 plane | ~386 | 11.6 | 1 | 4.6 | 215.115 | 989.529 | 0.344919 | 1.5866274 | 7.41885 | 34.12671 | 3.13861 | 144376.06 | 0.432638 | 19901.348 | 38.2194 | 1758092.4 | 0.0570352 | 2623.6192 | 0.114506 | 5267.276 | 0.357985 | 16467.31
39: 114-33.csv | 4124-2a | V |  | 18b | 49 bulk flincs | B35 plane | ~398 | ~11.1 | 1 | 4.4 | 0.287941 | 1.2669404 | 0.215813 | 0.9495772 | 3.30605 | 14.54662 | 0.866258 | 38115.352 | 7.06803 | 310993.32 | 15.0455 | 662002 | 0.00289855 | 127.5362 | 0.0605835 | 2665.674 | 0.0796173 | 3503.1612
40: 114-33.csv | 4124-2a | V |  | 18c | 50 bulk flincs | B35 plane | ~425 | ~11.1 | 1 | 4.4 | 0.488055 | 2.147442 | 0.338103 | 1.4876532 | 3.97703 | 17.498932 | 0.484845 | 21333.18 | 0.223728 | 9844.032 | 9.27849 | 408253.56 | 0.00552224 | 242.97856 | 0.0688196 | 3028.0624 | 0.111245 | 4894.78
41: 114-34.csv | 4124-2a |  |  | 19a | 51 bulk qz |  |  |  | 1 |  | 0.996511 |  | 1.02755 |  | 2.54675 |  | 2.47606 |  | 0.469648 |  | 18.7931 |  | 0.0132026 |  | 0.156808 |  | 0.204042
42: 114-34.csv | 4124-2a |  |  | 19b | 52 bulk qz |  |  |  | 1 |  | 0.468604 |  | -0.159062 |  | -2.70695 |  | 0.865223 |  | 0.244554 |  | 17.7382 |  | 0.00731377 |  | 0.140031 |  | 0.0721012
43: 114-34.csv | 4124-2a |  |  | 19c | 53 bulk qz |  |  |  | 1 |  | 0.151933 |  | -0.0528167 |  | -0.922818 |  | 0.617173 |  | 0.00481195 |  | 7.6061 |  | 0.000923247 |  | 0.0283641 |  | 0.0672786
44: 114-34.csv | 4124-2a |  |  | 19d | 54 bulk qz |  |  |  | 1 |  | 3.3127 |  | 2.53041 |  | 15.2109 |  | -0.0214356 |  | 1.07746 |  | 0.122293 |  | 0.0153341 |  | 1.15873 |  | 0.554121
45: 114-34.csv | 4124-2a |  |  | 19e | 54 bulk qz |  |  |  | 1 |  | 0.429688 |  | 0.497528 |  | 1.99136 |  | 2.08689 |  | 0.560113 |  | 30.5737 |  | 0.00664191 |  | 0.802059 |  | 0.130768
46: 114-34.csv | 4124-2a |  |  | 19f | 54 bulk qz |  |  |  | 1 |  | 3.31699 |  | 2.74878 |  | 16.1576 |  | 1.00208 |  | 1.32831 |  | 14.7735 |  | 0.018063 |  | 1.49277 |  | 0.599469
47: 114-35.csv | 4124-2a |  |  | 20a | 55 bulk qz |  |  |  | 1 |  | 0.420048 |  | -0.0592897 |  | 0.589895 |  | 0.185723 |  | -0.00867755 |  | 3.39032 |  | 0.00020071 |  | 0.0327116 |  | 0.00595782
48: 114-35.csv | 4124-2a |  |  | 20b | 56 bulk qz |  |  |  | 1 |  | 0.200639 |  | -0.0698482 |  | 0.488422 |  | 0.0628295 |  | 0.0944435 |  | 0.590144 |  | 0.000118042 |  | 0.000898876 |  | -0.00664681
49: 114-35.csv | 4124-2a |  |  | 20c | 57 bulk qz |  |  |  | 1 |  | 0.088508 |  | 0.09334 |  | -0.293991 |  | -0.00760028 |  | 0.0128196 |  | 0.889838 |  | 0.00249373 |  | -0.00145101 |  | -0.00472828
1: 114-245.csv | 4124-2c |  |  | ? | 1a |  |  | 11 | 1 | 4.3274 | 0.504696 | 2.184021 |  |  |  |  | 0.0321733 | 1392.267 |  |  | 0.746485 | 32303.39189 | [8 empty] | 0.00478782 | 207.1881 | -0.000414749 | -17.94785 | NaN
2: 114-245.csv | 4124-2c |  |  | 468 | 1b | B40 |  | 12 | 1 | 4.7208 | 0.345736 | 1.632151 |  |  |  |  | 0.0182577 | 861.9095016 |  |  | 0.0128403 | 606.1648824 | [8 empty] | 0.000275781 | 13.01907 | -1.18287e-05 | -0.5584092696 | NaN
3: 114-245.csv | 4124-2c |  |  | 469 | 2 | B35 |  | 11 | 1 | 4.3274 | 0.1161 | 0.50241114 |  |  |  |  | 0.00687396 | 297.4637 |  |  | 0.0144342 | 624.6255708 | [8 empty] | 0.000109477 | 4.737507698 | 2.29325e-06 | 0.0992381005 | NaN
4: 114-246.csv | 4124-2c |  |  | ? | 3a |  |  | 11 | 1 | 4.3274 | 0.718739 | 3.110271 |  |  |  |  | 0.226467 | 9800.132958 |  |  | 2.65537 | 114908.5 | [8 empty] | 0.0259555 | 1123.198307 | 0.000219667 | 9.505869758 | NaN
5: 114-246.csv | 4124-2c |  |  | 470 | 3b | B35h |  | 39 | 1 | 15.3426 | 0.225872 | 3.465464 |  |  |  |  | 0.0378062 | 5800.454 |  |  | 0.000796283 | 122.1705 | [8 empty] | 0.000484013 | 74.26018 | 2.75449e-05 | 4.226104 | NaN
6: 114-246.csv | 4124-2c |  |  | 471 | 4 | B40 |  | 12 | 1 | 4.7208 | 0.0697929 | 0.3294783 |  |  |  |  | 0.00531657 | 250.9846 |  |  | 0.0489643 | 2311.507 | [8 empty] | 0.00038615 | 18.2293692 | 4.5223e-06 | 0.2134887384 | NaN
7: 114-247.csv | 4124-2c |  |  | 472 | 5 | B90? |  | 3 | 1 | 1.1802 | 1.38996 | 1.640430792 |  |  |  |  | 0.101312 | 1195.684224 |  |  | 4.00908 | 47315.16216 | [8 empty] | 0.00714688 | 84.34747776 | -0.00014559 | -1.71825318 | NaN
8: 114-247.csv | 4124-2c |  |  | 473 | 6 | B60 |  | 15 | 1 | 5.901 | 0.703515 | 4.151442015 |  |  |  |  | 0.0529112 | 3122.289912 |  |  | 0.624081 | 36827.01981 | [8 empty] | 0.00424547 | 250.5251847 | 4.50075e-05 | 2.655892575 | NaN
9: 114-248.csv | 4124-2c | V | 18 | 474 | 7, 50 μm | B35 |  | 9.45 | 1 | 3.71763 | 0.770048 | 2.862754 |  |  |  |  | 0.131933 | 4904.781 |  |  | 0.487704 | 18131.03 | [8 empty] | 0.00271827 | 101.0552 | -8.56671e-06 | -0.3184786 | NaN
10: 114-248.csv | 4124-2c | V | 20+21 | 475 | 8, 100 μm | B35+B75 bulk |  | 11 | 1 | 4.3274 | 0.482344 | 2.087295 |  |  |  |  | 0.0235898 | 1020.825 |  |  | 0.0152125 | 658.305725 | [8 empty] | 0.0003502 | 15.1545548 | -9.08046e-06 | -0.3929478 | NaN
11: 114-248.csv | 4124-2c | V | 20+21 | 475 | 9, 100 μm | B35+B75 bulk |  | 11 | 1 | 4.3274 | 1.86893 | 8.087607682 |  |  |  |  | 0.0863616 | 3737.212 |  |  | 1.38376 | 59880.83024 | [8 empty] | 0.0120331 | 520.7203694 | -0.000105294 | -4.556492556 | NaN
12: 114-249.csv | 4124-2c | V | 19+others | 476 | 10a, 100 μm, redrill of #474 | B35 bulk |  | 11 | 1 | 4.3274 | 0.357996 | 1.549192 |  |  |  |  | 0.0112818 | 488.2086132 |  |  | 0.0121434 | 525.4934916 | [8 empty] | 8.42014e-05 | 3.643731 | -2.84092e-05 | -1.22938 | NaN
13: 114-249.csv | 4124-2c | V | 19+others | 476 | 10b, 100 μm, redrill of #474 | B35 bulk |  | 11 | 1 | 4.3274 | 0.744926 | 3.223593 |  |  |  |  | 0.0437905 | 1894.990097 |  |  | 0.214433 | 9279.373642 | [8 empty] | 0.000862145 | 37.30846273 | 2.86153e-05 | 1.238298 | NaN
14: 114-249.csv | 4124-2c | V | 19+others | 476 | 10c, 100 μm, redrill of #474 | B35 bulk |  | 11 | 1 | 4.3274 | 0.557047 | 2.410565 |  |  |  |  | 0.0283096 | 1225.07 |  |  | 0.112203 | 4855.472622 | [8 empty] | 0.000451587 | 19.54198 | -1.1644e-05 | -0.503882456 | NaN
1: 114-250.csv | 4124-2c |  |  | 477 | 11 | B35h? |  | 39 | 1 | 15.3426 | 0.868497 | 13.325 |  |  |  |  | 0.0703328 | 10790.88 |  |  | -0.00392421 | -602.0758 | [8 empty] | -0.000302747 | -46.44926 | -1.56882e-05 | -2.406978 | NaN
2: 114-250.csv | 4124-2c |  |  | 478 | 12 | B35h? |  | 39 | 1 | 15.3426 | 0.76062 | 11.66989 |  |  |  |  | 0.0503986 | 7732.456 |  |  | 0.00788458 | 1209.7 | [8 empty] | -0.000532598 | -81.71438 | 8.02827e-05 | 12.31745 | NaN
3: 114-250.csv | 4124-2c |  |  | 479 | 13 | B35h? |  | 39 | 1 | 15.3426 | 0.416176 | 6.385222 |  |  |  |  | 0.0418779 | 6425.159 |  |  | 0.00368726 | 565.7216 | [8 empty] | 9.59053e-05 | 14.71437 | -9.70186e-05 | -14.88518 | NaN
18: 114-251.csv | 4124-2c |  |  | 480 | 14 | B35h? |  | 39 | 1 | 15.3426 | 0.316912 | 4.862254 |  |  |  |  | 0.406649 | 62390.53 |  |  | 0.025541 | 3918.653466 | [8 empty] | -7.82778e-05 | -12.00985 | 0.000170915 | 26.22280479 | NaN
19: 114-252.csv | 4124-2c |  |  | 481 | 15 | B90? |  | 3 | 1 | 1.1802 | 0.783718 | 0.9249439836 |  |  |  |  | 0.115972 | 1368.701544 |  |  | 0.0163969 | 193.5162138 | [8 empty] | -0.000263442 | -3.109142484 | 5.59037e-05 | 0.6597754674 | NaN
20: 114-252.csv | 4124-2c |  |  | 482 | 16 | B90? |  | 3 | 1 | 1.1802 | 0.199048 | 0.2349164496 |  |  |  |  | 0.0284172 | 335.3797944 |  |  | 0.00254039 | 29.98168278 | [8 empty] | 0.00012165 | 1.4357133 | -1.04537e-05 | -0.1233745674 | NaN
21: 114-252.csv | 4124-2c |  |  | 483 | 17 | B90? |  | 3 | 1 | 1.1802 | 0.815929 | 0.9629594058 |  |  |  |  | 0.00209142 | 24.68293884 |  |  | 0.0341917 | 403.5304434 | [8 empty] | -0.000136502 | -1.610996604 | 3.32984e-06 | 0.03929877168 | NaN
72: 114-82.csv | AZ-22-3a | I |  | 158 | 58 | B35h |  | 38 | 1 | 14.9492 | 0.924383 | 13.81879 | 0.413425 | 6.18037301 | 0.16233 | 2.426703636 | 0.00461508 | 689.9175 | 0.0392567 | 5868.563 | 0.00378246 | 565.4475 | 0.000291751 | 43.61444 | 0.00113077 | 169.0411 | 0.0380828 | 5693.074
72: 114-82.csv | AZ-22-3a | I |  | 158 | 58 | B35h |  | 38 | 1 | 14.9492 | 0.924383 | 13.81879 | 0.413425 | 6.18037301 | 0.16233 | 2.426703636 | 0.00461508 | 689.9175 | 0.0392567 | 5868.563 | 0.00378246 | 565.4475 | 0.000291751 | 43.61444 | 0.00113077 | 169.0411 | 0.0380828 | 5693.074
41: 114-70.csv | 4643-1a |  |  | 128 | 28 | B95 |  | 2 | 1 | 0.7868 | 0.612645 | 0.482029086 | 0.115981 | 0.0912538508 | 0.0249619 | 0.01964002292 | 0.118795 | 934.67906 | 0.0605496 | 476.4042528 | -0.00812691 | -63.94252788 | 0.00114285 | 8.9919438 | 0.0100335 | 78.943578 | 0.014822 | 116.619496
42: 114-70.csv | 4643-1a | I |  | 129 | 29 | B25h |  | 41 | 1 | 16.1294 | 0.496184 | 8.00315 | 0.213895 | 3.449998013 | 0.3273 | 5.27915262 | 0.135672 | 21883.08 | 0.134533 | 21699.37 | -0.00993516 | -1602.482 | 0.00963153 | 1553.508 | 0.0160291 | 2585.398 | 0.0499899 | 8063.071
43: 114-71.csv | 4643-1a | I | 6 | 130 | 30a | B30hsx | ~329 | 40.3 | 1 | 15.85402 | 0.115417 | 1.829823 | 0.0892316 | 1.41468 | 0.0794638 | 1.259821 | 0.0247867 | 3929.688 | 0.0480345 | 7615.399 | 0.0198392 | 3145.311 | 0.00381605 | 604.9973 | 0.00388342 | 615.6782 | 0.016146 | 2559.79
44: 114-71.csv | 4643-1a |  |  | ? | 30b |  |  | 40.3 | 1 | 15.85402 | 0.347872 | 5.51517 | 0.0987684 | 1.565876 | 0.288779 | 4.578308 | 0.030398 | 4819.305 | 0.0669592 | 10615.72 | 0.00928518 | 1472.074 | 0.00413581 | 655.6921 | 0.00276993 | 439.1453 | 0.0229039 | 3631.189
72: 114-82.csv | AZ-22-3a | I |  | 158 | 58 | B35h |  | 38 | 1 | 14.9492 | 0.924383 | 13.81879 | 0.413425 | 6.18037301 | 0.16233 | 2.426703636 | 0.00461508 | 689.9175 | 0.0392567 | 5868.563 | 0.00378246 | 565.4475 | 0.000291751 | 43.61444 | 0.00113077 | 169.0411 | 0.0380828 | 5693.074
46: 114-72.csv | 4643-1a | I | 4 | 132 | 32 | B20hsx | 339 | 39.5 | 1 | 15.5393 | 0.791701 | 12.30248 | 0.183447 | 2.850638 | 1.00373 | 15.59726 | 0.0851347 | 13229.34 | 0.134452 | 20892.9 | 0.0223579 | 3474.261 | 0.00764843 | 1188.512 | 0.0215314 | 3345.829 | 0.054699 | 8499.841707
47: 114-73.csv | 4643-1a |  |  | 133 | 33a | B85 |  | 3 | 1 | 1.1802 | 0.661488 | 0.7806881376 | 0.13506 | 0.159397812 | 0.213238 | 0.2516634876 | 0.0973689 | 1149.148 | 0.12274 | 1448.57748 | 0.0112541 | 132.8208882 | 0.000852243 | 10.05817 | 0.00205641 | 24.26975082 | 0.0420249 | 495.9778698
48: 114-73.csv | 4643-1a |  |  | 133 | 33b | B85 |  | 3 | 1 | 1.1802 | 0.479273 | 0.5656379946 | 0.183443 | 0.2164994286 | 0.456196 | 0.5384025192 | 0.104983 | 1239.009366 | 0.210361 | 2482.680522 | 0.000840205 | 9.91609941 | 1.25069e-05 | 0.1476064338 | 6.88522e-05 | 0.8125936644 | 0.0111841 | 131.9947482
49: 114-73.csv | 4643-1a |  |  | 133 | 33c | B85 |  | 3 | 1 | 1.1802 | 0.62889 | 0.742215978 | 0.150782 | 0.1779529164 | 0.265936 | 0.3138576672 | 0.102349 | 1207.922898 | 0.148979 | 1758.250158 | 0.00857164 | 101.1625 | 0.000646843 | 7.634041086 | 0.00189138 | 22.32206676 | 0.0353814 | 417.5712828
50: 114-73.csv | 4643-1a |  |  | 134 | 34 | B60h |  | 35 | 1 | 13.769 | 0.0959923 | 1.321718 | 0.0102193 | 0.1407095417 | 0.0124078 | 0.1708429982 | 0.00511408 | 704.1576752 | 0.0138299 | 1904.238931 | 0.000871492 | 119.9957 | 2.8545e-05 | 3.93036105 | 0.000985581 | 135.7046 | 0.0153087 | 2107.854903
20: 114-184.csv | 4643-1a | I | 3 | 339 | 24 | B20hs | 349.1 | 40.5 | 1 | 15.9327 | 0.270368 | 4.307692 |  |  |  |  | 0.0113522 | 1808.712 |  |  | 0.0137601 | 2192.355 | [6 empty] | 0.0122687 | 1954.735 | 0.00070048 | 111.6054 | -0.000157244 | -25.05321
21: 114-184.csv | 4643-1a | I | 7 | 340 | 25 | B20hs | ~330 | 37.4 | 1 | 14.71316 | 27.2577 | 401.0469 |  |  |  |  | 0.0247866 | 3646.892 |  |  | 0.00738398 | 1086.417 | [6 empty] | 0.000887537 | 130.5847 | 0.000460252 | 67.71761 | -5.29107e-05 | -7.784836
22: 114-184.csv | 4643-1a |  |  | 341 | 26 | B90 mx? |  | 3 | 1 | 1.1802 | 0.337745 | 0.398606649 |  |  |  |  | 0.0244239 | 288.2508678 |  |  | 0.0109293 | 128.9875986 | [6 empty] | 0.000453318 | 5.350059036 | -5.48916e-06 | -0.06478306632 | -9.49604e-05 | -1.120723
1: 114-185.csv | 4643-1a |  |  | 342 | 27 | B90+mx? |  | 3 | 1 | 1.1802 | 1.94322 | 2.293388244 |  |  |  |  | 0.0490751 | 579.1843302 |  |  | 0.00242522 | 28.62244644 | [6 empty] | 0.000891896 | 10.52616 | 0.000462848 | 5.462532096 | -3.22672e-05 | -0.3808174944
2: 114-185.csv | 4643-1a |  |  | 343 | 28 | B90? |  | 3 | 1 | 1.1802 | 0.639273 | 0.7544699946 |  |  |  |  | 0.033128 | 390.976656 |  |  | -0.0109875 | -129.674475 | [6 empty] | 0.000687187 | 8.110180974 | 0.000355632 | 4.197168864 | 0.000398803 | 4.706673006
3: 114-185.csv | 4643-1a |  |  | 344 | 29 | B50h |  | 35.4 | 1 | 13.92636 | 0.864791 | 12.04339 |  |  |  |  | 0.0347303 | 4836.667 |  |  | -0.00339234 | -472.4295 | [6 empty] | 0.000285554 | 39.76728 | 0.0178838 | 2490.562 | 0.000367468 | 51.17492
4: 114-185.csv | 4643-1a |  |  | 345 | 30 | B50h |  | 35.4 | 1 | 13.92636 | 1.22648 | 17.0804 |  |  |  |  | 0.126853 | 17666.01 |  |  | 0.00167158 | 232.7902 | [6 empty] | 0 | 0 | 0.000267268 | 37.2207 | 0.000176963 | 24.6445
5: 114-185.csv | 4643-1a |  |  | 346 | 31 | B50h |  | 35.4 | 1 | 13.92636 | 0.704553 | 9.811859 |  |  |  |  | 0.126085 | 17559.05 |  |  | 0.00500768 | 697.3875 | [6 empty] | 0 | 0 | 0.00053449 | 74.435 | -3.08828e-07 | -0.0430085
51: 114-73.csv | 4643-1b | ? | 4 | 135 | 35 | B25 | 272 | 24.1 | 1 | 9.48094 | 1.48383 | 14.0681 | 0.0604757 | 0.5733665 | 0.00366234 | 0.03472243 | 0.0740871 | 7024.153 | 0.0653376 | 6194.619 | 0.038082 | 3610.532 | 0.0015824 | 150.0264 | 0.00159609 | 151.3243 | 0.0364563 | 3456.4
52: 114-73.csv | 4643-1b | II | 3 | 136 | 36 | B50 |  | 11.7 | 1 | 4.60278 | 19.6903 | 90.63012 | 0.0726148 | 0.3342299 | -0.342491 | -1.576411 | 46.1881 | 2125936.6 | 0.0246574 | 1134.926 | 0.143919 | 6624.275 | 0.00371608 | 171.043 | 0.0313822 | 1444.454 | 0.155544 | 7159.348
18: 114-183.csv | 4643-1b | II | 1 | 337 | 22 | B50 |  | 11.7 | 1 | 4.60278 | 0.972788 | 4.477529 |  |  |  |  | 0.0235599 | 1084.41 |  |  | 0.018554 | 853.9998012 | [6 empty] | -0.000916954 | -42.20538 | -0.000309029 | -14.22393 | 0.000106513 | 4.902559
19: 114-184.csv | 4643-1b | II | 2 | 338 | 23 | B50 |  | 11.7 | 1 | 4.60278 | 0.211571 | 0.9738148 |  |  |  |  | 0.0459707 | 2115.93 |  |  | 0.00547537 | 252.0192 | [6 empty] | 0.00363333 | 167.2342 | 0.00162835 | 74.94936813 | -0.000451359 | -20.77506