## Sheet1
Cable Type | LQ-983R | [9 empty] | Date: | 2008-09-02
[11 empty] | Rev | 9/08/2008 H.H.
[11 empty] | Work by: |  | HH / NL
Piston Area (mm2) = | 1385.158
|  |  | Boat Base Width |  |  | 11.52 | Ins |  |  |  | Ins ID#1 | FII-282-1421-1-002 "NEW Sample"
Boat Contact Area (mm2) = | 576 | [9 empty] | Ins ID#2 | Fii-282-1271-1-003 " Older TQ Sample used on cable"
|  |  | Boat Base Length |  |  | 50
Gauge Block Height (h) | 16.636 |  | 1 pound per square inch = 6.89475729 kilopascals
Gage Zero
Measurement Load (kPa) |  | 1379 | kPa |  | 2758 | kPa |  | 4137 | kPa |  | 5516 | kPa |  | 6895 | kPa |  | 8274 | kPa |  | 9653 | kPa
Measurement Load (ksi) | 0.2 |  |  | 0.4 |  |  | 0.6 |  |  | 0.8 |  |  | 1 |  |  | 1.2 |  |  | 1.4
Gauge Equivalent Pressure (Psi) | 83.16741 |  |  | 166.3348 |  |  | 249.5022 |  |  | 332.6696 |  |  | 415.837 |  |  | 499.0044 |  |  | 582.1719
| A | B | Avg | A | B | Avg | A | B | Avg | A | B | Avg | A | B | Avg | A | B | Avg | A | B | Avg
Cal Gage | 0 | 0 | 0 | 0 | 0 | 0 | 0 | 0 | 0 | 0 | 0 | 0 | 0 | 0 | 0 | 0 | 0 | 0 | 0 | 0 | 0
Bare Cable Stack | -3.91 | -3.86 | -3.885 | -3.95 | -3.87 | -3.91 | -3.98 | -3.88 | -3.93 | -4 | -3.89 | -3.945 | -4.07 | -3.9 | -3.985 | -4.02 | -3.91 | -3.965 | -4.03 | -3.92 | -3.975
Insulated Cable Stack Ins ID#1 | -1.96 | -1.78 | -1.87 | -2.18 | -1.88 | -2.03 | -2.28 | -1.98 | -2.13 | -2.34 | -1.97 | -2.155 | -2.39 | -2 | -2.195 | -2.42 | -2.02 | -2.22 | -2.45 | -2.04 | -2.245
Insulated Cable Stack Ins ID#2 | -1.82 | -1.84 | -1.83 | -1.99 | -2.01 | -2 | -2.07 | -2.09 | -2.08 | -2.12 | -2.13 | -2.125 | -2.15 | -2.18 | -2.165 | -2.19 | -2.2 | -2.195 | -2.21 | -2.22 | -2.215
Cal Gage Thickness (mm) / 10 |  |  | 1.6636 |  |  | 1.6636 |  |  | 1.6636 |  |  | 1.6636 |  |  | 1.6636 |  |  | 1.6636 |  |  | 1.6636
Bare Cable Thickness (mm) / 10 |  |  | 1.2751 |  |  | 1.2726 |  |  | 1.2706 |  |  | 1.2691 |  |  | 1.2651 |  |  | 1.2671 |  |  | 1.2661
Insulated Cable Thickness (mm) /10 |  |  | 1.4766 |  |  | 1.4606 |  |  | 1.4506 |  |  | 1.4481 |  |  | 1.4441 |  |  | 1.4416 |  |  | 1.4391
Insulation Thickness (mm) |  |  | 0.10075 |  |  | 0.094 |  |  | 0.09 |  |  | 0.0895 |  |  | 0.0895 |  |  | 0.08725 |  |  | 0.0865
Coil Size (mm) |  |  | 0 |  |  | 0 |  |  | 0 |  |  | 0 |  |  | 0 |  |  | 0 |  |  | 0
Number of Turns | 0
All measurements are in metric. Fill in all the yellow shaded cells.
Summary
|  | kPa | ksi | Cal Gage | Bare | Insulated | Insulation | Coil Size
|  | 1379 | 0.2 | 1.6636 | 1.2751 | 1.4766 | 0.10075 | 0
|  | 2758 | 0.4 | 1.6636 | 1.2726 | 1.4606 | 0.094 | 0
|  | 4137 | 0.6 | 1.6636 | 1.2706 | 1.4506 | 0.09 | 0
|  | 5516 | 0.8 | 1.6636 | 1.2691 | 1.4481 | 0.0895 | 0
|  | 6895 | 1 | 1.6636 | 1.2651 | 1.4441 | 0.0895 | 0
|  | 8274 | 1.2 | 1.6636 | 1.2671 | 1.4416 | 0.08725 | 0
|  | 9653 | 1.4 | 1.6636 | 1.2661 | 1.4391 | 0.0865 | 0