## Details
| set 1 | set 2 | set 3 | set 4 | set 5 | set 6 | set 7 | set F1 | set F2 | set F3 | set F4 | P | Provoqued quench
[12 empty] | N | Natural quench
V diff coils(mV) | 400 | 600 | 800 | 800 | 1000 | 800600 | 400 | 40 | 50 | 60 | 100 | FJ | Flux Jump
V sum (mV) | 1000 | 1000 | 1000 | 1200 | 1200 | 1600 | 1600 | 1000 | 1000 | 1000 | 1000
Time windows (ms) | 8 | 8 | 8 | 8 | 8 | 8 | 8 | 8 | 8 | 8 | 8
Delay: trigger and dump R(ms) | 0 | 0 | 0 | 0 | 0 | 0 | 0 | 0 | 0 | 0 | 0 | Rdump (mOhms) | 70
Delay: trigger and PH(ms) | 0 | 0 | 0 | 0 | 0 | 0 | 8 | 0 | 0 | 0 | 0
Run/Quench nr | protection thershold set |  | Current (A) | Gradient (T/m) | Quench nature (P/N/FJ) | Coil nr | Volateg tap Sector nr | Layer(O/I) | Quench Antenna | Quench Antenna sector | Comments | L/Rdump (ms) | L(mH) | Temperature (K) | Heater discharge (ms) | Vmax H1 | Vmax H2 | Miits | Energy deposited in the magnet in % | Total energy kJoul | Date
A | 1 | 10 | 1500 | 40.521 | P | [5 empty] | Quench heaters delay > 100 ms | 58 | 4.06 | [7 empty] | 2008-06-04
B | 1 | 10 | 1426 | 39.3 | FJ | 28 |  |  | z | 5,6 | The goal was to I=3000A, but it tripped |  |  | 4.3 | [6 empty] | 2008-06-04
C | 2 | 10 | 3000 | 65.271 | P | 28 | B2B3 | Outer | z | 5,6 | Quenc heater delay is about 32ms |  |  | 4.3 | 165 |  |  | 0.49 | 16 | 13 | 2008-06-04
D | 2,F1 | 10 | 6000 | 114.771 | P | 28 | B2B4 | Outer | z | 5,6 | Quenc heater delay is about 16ms | 44 | 3.08 | 4.3 | 122 |  |  | 1.45 | 53 | 8 | 2008-06-04
E | 2,F1 | 10 | 2030 | 49.266 | FJ | [5 empty] | Trip with a very high amplitude |  |  | 4.3 | [6 empty] | 2008-06-04
F | 2,F1 | 10 | 1282 | 36.924 | FJ | [5 empty] | Trip with a long time base |  |  | 4.3 | [6 empty] | 2008-06-04
G | 3 | 10 | 830 | 29.466 | FJ | Vsum |  |  |  |  | Trip with a very high amplitude, V sum |  |  | 4.3 | [6 empty] | 2008-06-04
H | 4 | 10 | 1605 | 42.2535 | FJ | [5 empty] | Trip with V diff very high and very long!!! |  |  | 4.3 | [6 empty] | 2008-06-04
J | 4,F1 | 20 | 5209 | 101.7195 | FJ | 28 | [7 empty] | 4.3 | [6 empty] | 2008-06-04
K | 4,F2 | 20 | 1900 | 47.121 | FJ | [5 empty] | FJ in 23,in A2A4,B3B2 and compenasted in A5A6 in negative.It start at -12.77ms ,-10 straty to be really big with higher ramp. QA sees fluf jump at -12.5 in 8,3,9,2 very big and also 5 is moving with smaller amplitude but constant |  |  | 4.3 | [6 empty] | 2008-06-04
1 | 4,F3 | 20 | 12035 | 214.3485 | N | 28 | A10A9 | Inner | z | 7,6,8,9 | Quench in coil 28 |  |  | 4.3 | 133 |  | 800 | 4.13 | 223 | 60 | 2008-06-04
2 | 4,F3 | 20 | 12219 | 217.3845 | N | 28 | B2B3 | Outer | z | 3,2,4,1 | Quench in coil 28 |  |  | 4.3 | 133 | 205 | 815 | 4.15 | 223 | 60 | 2008-06-04
3 | 4,F3 | 20 | 12407 | 220.4865 | N | 23 | B4B3 | Outer | w | 5, | Quench in coil 23 |  |  | 4.3 | 126 | 195 | 823 | 4.25 | 230 | 60 | 2008-06-05
4 | 4,F4 | 20 | 12434 | 220.932 | N | 23 | B6A10 | Ramp | w | 5,4,3,1,2? | the QA 5 starts at -8.49 |  |  | 4.3 | 128 | 189 | 825 | 4.2 | 231 | 63 | 2008-06-05
5 | 4,F4 | 20 | 12399 | 220.3545 | N | 23 | B6A10 | Ramp | w | 5,4,3,2,10,9,8,7 | delay between QA5 and QA10 is 3.45ms |  |  | 4.3 | 131 | 188 | 813 | 4.14 | 230 | 64 | 2008-06-05
6 | 5,F4 | 20 | 12432 | 220.899 | N | 23 | B6A10 | Ramp | w | 5,4,3,2,1,10 | delay of -3.99ms |  |  | 4.3 | 128 | 189 | 822 | 4.15 | 231 | 64 | 2008-06-05
L | 5,F3 | 20 | 6200 | 118.071 | FJ
M | 5,F3 | 20 | 6200 | 118.071 | FJ
7 | 5,F4,F3 | 20 | 12354 | 219.612 | N | 23 | B6A10 | Ramp | w |  | Quench in coil 23 |  |  | 4.3 | 136 | 202 | 822 | 4.14 | 229 | 63 | 2008-06-05
8 | 5,F4,F3 | 20 | 12359 | 219.6945 | N | 23 | B6A10 | Ramp | w |  | Quench in coil 23 |  |  | 4.3 | 139 | 192 | 823 | 4.14 | 193 | 57 | 2008-06-05
9 | 6,F3 | 20 | 11348 | 203.013 | N | 23 | B6A10 | Ramp | w | 4.3 | Quench in coil 23 |  |  | 1.9 | 136 | 199 | 756 | 3.89 | 193 | 57 | 2008-06-09
10 | 6,F3 | 20 | 11613 | 207.3855 | N | 23 | B6A10 | Ramp | w | 4.3 | QA4 starts at -9.47 |  |  | 1.9 | 144 | 198 | 770 | 4.01 | 202 | 52 | 2008-06-09
N | 7,F3 | 20 | 6707 | 126.4365 | FJ | [8 empty] | 1.9
11 | 7,F3 | 20 | 11622 | 207.534 | N | 23 | B6A10 | Ramp | w | 4,3,2 | QA4 starts at-9.34 ms. .QA 9,1 see perturbation on all 4 coils -92 and 98ms before |  |  | 1.9 | 141 | 199 | 773 | 4 | 202 | 51 | 2008-06-09
12 | 7,F3 | 20 | 11350 | 203.046 | N | 23 | B6A10 | Ramp | w | 4,3,2,5 | QA4 starts at -9.7ms.At -26.2 ms there is a FJ in the QA9, |  |  | 1.9 | 123 | 189 | 755 | 3.86 | 193 | 49 | 2008-06-09
13 | 7,F3 | 20 | 11345 | 202.9635 | N | 23 | B6A10 | Ramp | w | 4,3,5,2 | QA 4 strat at 9.71ms |  |  | 1.9 | 131 | 190 | 755 | 3.88 | 193 | 49 | 2008-06-09
14 | 7,F3 | 20 | 11503 | 205.5705 | N | 23 | B6A10 | Ramp | w | 4,3,5,2 | QA 4 starts at -9.26. Comparable with Q33 100A/s ramp rate. No flux jump before the quench |  |  | 1.9 | 143 | 205 | 766 | 3.9 | 198 | 50 | 2008-06-09
15 | 7,F3 | 20 | 11642 | 207.864 | N | 23 | B6A10 | Ramp | w |  | Quench in coil 23 |  |  | 2.02 | 152 | 205 | 778 | 3.97 | 203 | 52 | 2008-06-09
16 | 7,F3 | 20 | 11442 | 204.564 | N | 23 | B6A10 | Ramp | w |  | Quench in coil 23 |  |  | 2.1 | 150 | 201 | 765 | 3.87 | 196 | 50 | 2008-06-09
17 | 7,F3 | 20 | 11590 | 207.006 | N | 23 | B6A10 | Ramp | w |  | Quench in coil 23 |  |  | 2.17 | 146 | 202 | 775 | 3.98 | 201 | 52 | 2008-06-09
18 | 7,F3 | 20 | 12085 | 215.1735 | N | 23 | B6A10 | Ramp | w |  | Quench in coil 23 |  |  | 3 |  |  | 806 | 4.14 | 218 | 57 | 2008-06-09
19 |  | 20 | 12415 | 220.6185 | N | 23 | B6A10 | Ramp | w | 4,3,5 | al qa see something at -25ms that disapear and quench at |  |  | 4.2 | 125 | 190 | 817 | 4.13 | 231 | 64 | 2008-06-10
20 |  | 20 | 12421 | 220.7175 | N | 23 | B6A10 | Ramp | w | 5,4,3 | we have seen 22 coil having an decrease of voltage !!!!! During the quench |  |  | 4.2 | 134 | 200 | 822 | 4.19 | 231 | 62 | 2008-06-10
21 |  | 20 | 12413 | 220.5855 | N | 23 | B6A10 | Ramp | w | 5,4,3 | Nothing before the quench then the quench start in 5,4,3 nearly at the same time at -8ms |  |  | 4.2 | 141 | 210 | 819 | 4.09 | 230.9 | 64.6 | 2008-06-10
22 |  | 40 | 12323 | 219.1005 | N | 23 | B4B3 | Outer | w |  |  |  |  | 4.2 |  |  | 819 | 4.16 | 227 | 61 | 2008-06-10
23 |  | 60 | 12100 | 215.421 | N | 23 | A2A4 | Inner | w |  |  |  |  | 4.2 | 153 | 203 | 800 | 3.93 | 219 | 62 | 2008-06-10
24 |  | 80 | 11725 | 209.2335 | N | 23 | A2A4 | Inner | w |  |  |  |  | 4.2 | 157 | 204 | 777 | 3.74 | 206 | 59 | 2008-06-10
25 |  | 78 | 11770 | 209.976 | N | 23 | A2A4 | Inner | w |  |  |  |  | 4.2 | 197 | 148 | 781 | 2.07 | 207 | 56 | 2008-06-10
26 |  | 100 | 11118 | 199.218 | N | 23 | A2A4 | Inner | w |  |  |  |  | 4.2 | 198 | 144 | 743 | 3.47 | 186 | 53 | 2008-06-10
27 |  | 120 | 10922 | 195.984 | N | 23 | A2A4 | Inner | w |  |  |  |  | 4.2 | 201 | 152 | 730 | 3.37 | 179 | 51 | 2008-06-10
28 |  | 140 | 10444 | 188.097 | N | 23 | A2A4 | Inner | w | 7,8,9,10,4,5,3,2,1 | delay between Qa7 and QA4or QA5 is1.5ms |  |  | 4.2 | 193 | 139 | 702 | 3.17 | 164 | 46 | 2008-06-10
29 |  | 20 | 12417 | 220.6515 | N | 23 | B4B3 | Outer | w | 5, |  |  |  | 4.2 |  |  | 827 | 4.15 | 231 | 62 | 2008-06-10
30 |  | 10 | 12466 | 221.46 | N | 23 | B4B3 | Outer | w |  |  |  |  | 4.2 |  |  | 826 | 4.26 | 232.8 | 62 | 2008-06-11
31 |  | 5 | 12452 | 221.229 | N | 23 | B3B2 | Outer | w |  |  |  |  | 4.2 |  |  | 827 | 4.24 | 232.2 | 62 | 2008-06-11
32 |  | 50 | 11541 | 206.1975 | N | 23 | B6A10 | Ramp | w |  |  |  |  | 1.9 | 187 | 120 | 764 | 4.66 | 199 | 52 | 2008-06-17
33 |  | 60 | 11523 | 205.9005 | N | 23 | B6A10 | Ramp | w | 4,3,2,1 | Before the quench of about 20ms the QA 9,8( Nlead end) and 2 sees a series of perturbation. The Quench is seen then in 4,3,2,1 The QA4 sees before the Vtaps the quench at -11.5ms!!!! |  |  | 1.9 | 194 | 124 | 766 | 4.16 | 199 | 51.6 | 2008-06-18
34 |  | 100 | 12037 | 214.3815 | N | 23 | B6A10 | Ramp | w | 4,3,2,1 | Vtaps shows well the propagation ( Dv/dt is chnagig when new segment apear), QA does not see anything before but at -11 on the QA4 like Q14 |  |  | 1.9 | 200 | 125 | 799 | 4.39 | 217 | 58.5 | 2008-06-18
35 |  | 140 | 11952 | 212.979 | N | 23 | A2A4 | Inner | w | 7,8,9,5,4,3,10,2 | between QA7 and QA5 there is 0.3ms |  |  | 1.9 | 202 | 138 | 789 | 3.91 | 215 | 61 | 2008-06-19
36 |  | 120 | 12010 | 213.936 | N | 23 | B6A10 | Ramp | w | 4,3,5,2 |  |  |  | 1.9 | 204 | 141 | 799 | 4.33 | 216 | 57 | 2008-06-19
37 |  | 80 | 11912 | 212.319 | N | 23 | B6A10 | Ramp | w | 4,3.5 | event seen by QA3,2,1 @-68ms and by QA 7,8,9,10 @ -66.7ms |  |  | 1.9 | 206 | 136 | 793 | 4.32 | 212 | 55 | 2008-06-19
38 |  | 160 | 12000 | 213.771 | N | 20 | B2B3 | Outer | x | 4,3,2,1 |  |  |  | 1.9 | 204 | 139 | 801 | 4.1 | 216 | 56 | 2008-06-19
39 |  | 200 | 10370 | 186.876 | N | 23 | A2A4 | Inner | w | 7,8,9,10,5,4,3,2,1 | In 1.38 ms the QA on the straigth part QA5 sees the evenet happening on the head non lead side |  |  | 1.9 | 196 | 145 | 693 | 3.19 | 162 | 45 | 2008-06-20
40 |  | 180 | 10839 | 194.6145 | N | 23 | A2A4 | Inner | w | 7,8,9,10,5,4,3,2,1 | In 1.38 ms the QA on the straigth part QA5 sees the evenet happening on the head non lead side |  |  | 1.9 | 202 | 143 | 722 | 3.39 | 176 | 49 | 2008-06-20
Note on C3: mbajko: only Vdiff1
Note on I1: mbajko: after 5000A
Note on K1: mbajko: After 6000A
Note on L1: mbajko: up to 8000A

## Quench history . Comparison TQS
| TQS02c |  |  |  | TQS02a |  | Temperature | TQS02b |  | Temperature
| Quench nr | Current (A) | Temperature (K) | Ramp rate(A/s) | 1 | 9906 | 4.2 | 1 | 10452 | 4.3 K
| 1 | 12035 | 4.2 | 20 | 2 | 10326 | 4.2 | 2 | 10560 | 4.3 K | ramp rate | TQS02a | TQS02b | TQS02c 4.2 K | TQS02c 1.9K
| 2 | 12213 | 4.2 | 20 | 3 | 11165 | 4.2 | 3 | 10766 | 4.3 K | 5 | 12050 |  | 12452
| 3 | 12407 | 4.2 | 20 | 4 | 11441 | 4.2 | 4 | 10906 | 4.3 K | 10 | 12011 |  | 12466
| 4 | 12435 | 4.2 | 20 | 5 | 11578 | 4.2 | 5 | 10804 | 4.3 K | 20 | 12074 | 11433 | 12413 | 11503
| 5 | 12399 | 4.2 | 20 | 6 | 10634 | 4.2 | 6 | 10915 | 4.3 K | 40 | 11964 |  | 12323
| 6 | 12432 | 4.2 | 20 | 7 | 11642 | 4.2 | 7 | 10995 | 4.3 K | 50 |  | 11398 |  | 11541
| 7 | 12354 | 4.2 | 20 | 8 | 11602 | 4.2 | 8 | 10889 | 4.3 K | 60 |  |  | 12100 | 11523
| 8 | 12359 | 4.2 | 20 | 9 | 11127 | 4.2 | 9 | 10972 | 4.3 K | 75 |  | 11349
| 35 | 11348 | 1.9 | 20 | 10 | 11848 | 4.2 | 10 | 10914 | 4.3 K | 80 | 11717 |  | 11725 | 11912
| 36 | 11613 | 1.9 | 20 | 11 | 11499 | 4.2 | 11 | 11052 | 4.3+0.2K | 100 | 11407 | 11305 | 11118 | 12037
| 37 | 11622 | 1.9 | 20 | 12 | 11706 | 4.2 | 12 | 11000 | 4.3+0.2K | 120 | 10217 |  | 10922 | 12010
| 38 | 11350 | 1.9 | 20 | 13 | 11521 | 4.2 | 13 | 11000 | 4.3K | 125 |  | 10459
| 39 | 11345 | 1.9 | 20 | 14 | 11700 | 4.2 | 35 | 10817 | 1.9K | 140 |  |  | 10444 | 11952
| 40 | 11503 | 1.9 | 20 | 15 | 11808 | 4.2 | 36 | 10914 | 1.9K | 150 |  | 10006
| 41 | 11642 | 2.1 | 20 | 16 | 11712 | 4.2 | 37 | 10958 | 1.9K | 160 |  |  |  | 12000
| 42 | 11446 | 2.1 | 20 | 17 | 12072 | 4.2 | 38 | 11148 | 1.96K | 180 |  |  |  | 10839
| 43 | 11590 | 2.1 | 20 | 18 | 12274 | 4.2 | 39 | 11197 | 1.9K | 200 |  |  |  | 10370
| 45 | 12085 | 2.8 | 20 | 19 | 11380 | 4.2 | 40 | 11021 | 1.9K
| 58 | 12415 | 4.2 | 20 | 20 | 11974 | 4.2 | 41 | 10982 | 1.9K
| 59 | 12421 | 4.2 | 20 | 21 | 12165 | 4.2 | 42 | 11180 | 1.95K
| 60 | 12413 | 4.2 | 20 | 22 | 12153 | 4.2 | 43 | 11244 | 1.95K
| 61 | 12323 | 4.2 | 40 | 23 | 12139 | 4.2 | 44 | 11339 | 1.94K
| 62 | 12100 | 4.2 | 60 | 24 | 12110 | 4.2 | 45 | 11267 | 1.9K
| 63 | 11725 | 4.2 | 80 | 25 | 12074 | 4.2 | 46 | 11137 | 1.91K
| 64 | 11770 | 4.2 | 78 | 26 | 12050 | 4.2 | 47 | 11235 | 1.92 K
| 65 | 11118 | 4.2 | 100 | 27 | 11964 | 4.2 | 48 | 10824 | 1.96 K
| 66 | 10922 | 4.2 | 120 | 28 | 11717 | 4.2 | 49 | 10957 | 1.95 K
| 67 | 10444 | 4.2 | 140 | 29 | 12011 | 4.2 | 50 | 11329 | 1.91 K
| 68 | 12417 | 4.2 | 20 | 30 | 11407 | 4.2 | 51 | 11379 | 1.91 K
| 72 | 12466 | 4.2 | 10 | 31 | 10217 | 4.2 | 52 | 11379 | 1.91K
| 74 | 12452 | 4.2 | 5 | 32 | 11844 | 4.2 | 53 | 10857 | 1.94 K
| 82 | 11541 | 1.9 | 50 | 33 | 11963 | 4.2 | 54 | 11434 | 1.99 K
| 83 | 11523 | 1.9 | 60 | 35 | 11937 | 1.9 | 55 | 11342 | 2.07 K
| 84 | 12037 | 1.9 | 100 | 36 | 11252 | 1.9 | 57 | 11409 | 4.3K
| 85 | 11952 | 1.9 | 140 | 37 | 11777 | 1.9 | 58 | 11433 | 4.3K
| 86 | 12010 | 1.9 | 120 | 38 | 11446 | 1.9 | 59 | 11398 | 4.3K
| 87 | 11912 | 1.9 | 80 | 39 | 11947 | 1.9 | 60 | 11349 | 4.3K
| 88 | 12000 | 1.9 | 160 | 40 | 11757 | 1.9 | 61 | 11305 | 4.3K
| 89 | 10370 | 1.9 | 200 | 41 | 11850 | 1.9 | 62 | 10006 | 4.3K
| 90 | 10839 | 1.9 | 180 | 42 | 11417 | 1.9 | 63 | 10459 | 4.3K
[5 empty] | 43 | 12391 | 1.9 | 64 | 11383 | 4.3K
[5 empty] | 44 | 12051 | 1.9 | 65 | 11343 | 4.3K
[5 empty] | 45 | 11384 | 1.9 | 66 | 11290 | 4.3K
[5 empty] | 46 | 11751 | 1.9 | 67 | 11366 | 4.3K
43.5 | 11800 |  |  |  | 47 | 11727 | 1.9 | 68 | 11226 | 4.3K
43.5 | 12100 |  |  |  | 48 | 12467 | 1.9 | 69 | 11252 | 4.3K
33 | 10400 | 4.038462 |  |  | 49 | 11966 | 1.9 | 70 | 11270 | 4.3K
33 | 12400 |  |  |  | 49 | 11939 | 4.2 | 71 | 11045 | 4.3K
[5 empty] | 57 | 11940 | 4.2 | 72 | 11096 | 4.3K
49 | 10400 |  |  |  | 58 | 11929 | 4.2 | 73 | 11149 | 4.3K
49 | 12400 |  |  |  | 59 | 11921 | 4.2 | 74 | 5000 | 4.37K
[5 empty] | 60 | 11410 | 4.2 | 75 | 11002 | 4.37K
[5 empty] | 61 | 11414 | 4.2 | 76 | 9122 | 4.37K
34 | 10000 |  |  |  | 62 | 11930 | 4.2 | 77 | 11092 | 4.37K
34 | 12800 | [6 empty] | 78 | 11291 | 4.37K
[8 empty] | 79 | 11402 | 4.37K
57 | 10000 | [6 empty] | 80 | 11411 | 4.37K
57 | 12800 | [6 empty] | 81 | 11335 | 4.37K
Note on I16: hfelice: Bump segment A2A3 Quench onset segment A10A9
Note on I28: hfelice: we go up to 10.7 kA and we wait for 5 min to see if heating induces quench
Note on I38: hfelice: propagation in ramp segment
Note on I44: hfelice: propagation in ramp segment A10B6 propagation in several neighbor segments
Note on I45: hfelice: quenches 44, 45 and 46 with higher threshold up to quench current + 10 ms windows in order to see quench propagation in order to prepare magnetic measurements
Note on I47: hfelice: threshold 500 mV diff and coils Vsum 1.4 V
Note on J53: mbajko Provoked quench by heaters
Note on J54: mbajko: quench 29 but protection was triggered by the news segment

## QA vs VT
Quench nr | Temperature |  | VT signal | QA | VT time | QA time | Diff time
1 | 4.2 | 20 | A10A9 | 7 | -8.09 | -8.56 | 0.47
2 | 4.2 | 20 | B2B3 | 3 | -8.56 | -8.5 | -0.06
3 | 4.2 | 20 | B4B3 | 5 | -8.37 | -8.34 | -0.03
4 | 4.2 | 20 | A10B6 | 5 | -8.37 | -8.49 | 0.12
5 | 4.2 | 20 | B6A10 | 5 | -8.15 | -8.41 | 0.26
6 | 4.2 | 20 | B6A10 | 5 | -8.14 | -8.3 | 0.16
7 | 4.2 | 20 | B6A10 |  |  |  | 0
8 | 4.2 | 20 | B6A10 |  |  |  | 0
9 | 1.9 | 20 | B6A10 |  |  |  | 0
10 | 1.9 | 20 | B6A10 | 4 | -8.8 | -9.47 | 0.67
11 | 1.9 | 20 | B6A10 | 4 | -8.6 | -9.34 | 0.74
12 | 1.9 | 20 | B6A10 | 4 | -9.03 | -9.7 | 0.67
13 | 1.9 | 20 | B6A10 | 4 | -9 | -9.71 | 0.71
14 | 1.9 | 20 | B6A10 | 4 | -8.6 | -9.26 | 0.66
15 | 2.1 | 20 | B6A10 |  |  |  | 0
16 | 2.1 | 20 | B6A10 |  |  |  | 0
17 | 2.1 | 20 | B6A10 |  |  |  | 0
18 | 3 | 20 | B6A10 |  |  |  | 0
19 | 4.2 | 20 | B6A10 | 4 | -8 | -8.54 | 0.54
20 | 4.2 | 20 | B6A10 | 5 | -8.13 | -8.38 | 0.25
21 | 4.2 | 20 | B6A10 | 5 | -8.08 | -8.18 | 0.1
22 | 4.2 | 40 | B4B3 | 5 | -8 | -8.33 | 0.33
23 | 4.2 | 60 | A4A2 | 7 | -7.8 | -7.95 | 0.15
24 | 4.2 | 80 | A4A2 | 7 | -7.84 | -7.84 | 0
25 | 4.2 | 78 | A4A2 |  |  |  | 0
26 | 4.2 | 100 | A4A2 |  |  |  | 0
27 | 4.2 | 120 | A4A2 | 7 | -7.74 | -7.85 | 0.11
28 | 4.2 | 140 | A4A2 | 7 | -7.79 | -7.92 | 0.13
29 | 4.2 | 20 | B4B3 | 5 | -7.9 | -8.85 | 0.95
30 | 4.2 | 10 | B4B3 | 5 | -8.21 | -7.95 | -0.26
31 | 4.2 | 5 | B3B2 | 2 | -8.13 | -8.4 | 0.27
32 | 1.9 | 50 | B6A10 |  |  |  | 0
33 | 1.9 | 60 | B6A10 | 4 | -11.08 | -11.5 | 0.42
34 | 1.9 | 80 | B6A10 | 4 | -10.68 | -11.14 | 0.46
35 | 1.9 | 140 | A2A4 | 7 | -7.98 | -8.13 | 0.15
36 | 1.9 | 120 | B6A10 | 4 | -10.176 | -11 | 0.824
37 | 1.9 | 80 | A2A4 | 4 | -10.37 | -10.5 | 0.13 | event before in QA
38 | 1.9 | 160 | B2B3 | 4 | -8.39 | -8.46 | 0.07 | event before in QA
39 | 1.9 | 200 | A2A4 | 7 | -7.92 | -8.08 | 0.16
40 | 1.9 | 180 | A2A4 | 7 | -7.75 | -7.95 | 0.2
[6 empty] | A10B6 | 0.5544
[6 empty] | A2A4 | 0.12875
[6 empty] | B2B3 | 0.09333333
[6 empty] | B4B3 | 0.22
23 no A3

## Propagation
Coil nr | Temperature | quench nr. | Sector | T | DV | Dt | Dv/Dt | DV | Dt | Dv/Dt | dr/dz | Ttotal | L segment | V quench (m/s) | dv/dt calculated | distance to A10
28 | 4.2 | 1 | A10A9 | -8.09 | [6 empty] | 250
12035 |  |  | A5A6 | -8.09
| QA | 7,6,8,9 | A5A4 | -6.68
|  |  | A8A6 | -6.68
28 | 4.2 | 2 | B2B3 | -8.56
12219 |  |  | B3B4 | -7.56
| QA | 5,3,2,4 | B5B6 | -2.07
|  |  | B4B5 | -1.66 | [10 empty] | 220
23 | 4.2 | 3 | B4B3 | -8.37 | 177 | 1.5 | 118
12407 |  |  | B3B2 | -7.9 | 220 | 8.5 | 25.88235 | [6 empty] | 53.73311 |  |  | 1 front
| QA | 5,6,3,4 | A10B6 | -4.9 | 250 | 1.5 | 166.6667 |  |  |  |  | -5.7 | 335 | -58.77193 | -182.2958 | 117.5439
|  |  | A6A5 | -4.4 | 140 | 1 | 140 |  |  |  |  | -3 | 5835 | -48.625 | -150.8226 |  | 1 front
|  |  | A5A4 | -2.9 | 170 | 2 | 85 | [6 empty] | 45.13581
|  |  | A9A10 | -2.9 | 233 | 3 | 77.66667
|  |  | A6A8 | -2.9 | 173 | 4 | 43.25
|  |  | B6B5 | -1.2 | 243 | 3 | 81 | [6 empty] | 39.61488 |  |  | 1 front
23 | 4.2 | 4 | A10B6 | -8.37 | 862 | 7 | 123.1429 | 111.1111 |  |  |  | -6.7 | 335 | -50 | -155.425 | 113.5
12434 |  |  | A5A6 | -7.7 | 1012 | 3 | 337.3333 |  |  |  |  | -2.86 | 5835 | -102.0105 | -317.0996 | 75
|  |  | A4A5 | -6.44 | [9 empty] | 108.5197 |  |  | 2 fronts
|  |  | A6A8 | -6.1
|  |  | A9A10 | -6.1 |  | -2.27 | -4.43 | -6.7 | -50 | 35
|  |  | B6B5 | -3.94 |  |  |  |  | 9.305556
|  |  | A2A4 | -3.3
|  |  | B4B3 | -0.038
|  |  | B4B2 | 0.4
23 | 4.2 | 5 | A10B6 | -8.15 | 929 | 8.29 | 112.0627 |  |  |  |  | -6.48 | 335 | -51.69753 | 0 | 110.1157
12399 |  |  | A5A6 | -7.63 | 1429 | 2.79 | 512.1864 |  |  |  |  | -2.63 | 5835 | -110.9316 | 0 | 75
|  |  | A4A5 | -6.43 | [9 empty] | #DIV/0!
|  |  | A6A8 | -6.2
|  |  | A9A10 | -6.02 | 716 | 6.42 | 111.5265
|  |  | A2A4 | -5.51
|  |  | B3B2 | -5.41
|  |  | B3B4 | -3.9
|  |  | B6B5 | -3.8
23 | 4.2 | 6 | A10B6 | -8.14 | 928 | 8.27 | 112.2128 |  |  |  |  | -6.51 | 335 | -51.45929 | 0 | 111.6667
12432 |  |  | A5A6 | -7.6 | 307 | 0.705 | 435.461 |  |  |  |  | -2.62 | 5835 | -111.355 | 0 | 75
|  |  | A4A5 | -6.52 | [9 empty] | #DIV/0!
|  |  | A6A8 | -6.06
|  |  | A9A10 | -5.97 | 850 | 7.6 | 111.8421
|  |  | A2A4 | -5.6
|  |  | B3B2 | -5.45
|  |  | B3B4 | -3.8
|  |  | B6B5 | -3.8
12.3
369
420
5.102041
0.196
23 | 1.9 | 9 | A10B6 | -9.3 | 600 | 10 | 60 | [6 empty] | 21.1491 |  | -129.0095
11348 |  |  | A5A6 | -5.5 | 120 | 2.2 | 54.54545 | 53 | 30 | 1.766667 | ToF | -4 | 5835 | -24.3125
| QA | 4,3,5? | A6A8 | -4.6 | 170 | 6.5 | 26.15385
|  |  | B6B5 | -3.2 | 145 | 5 | 29
|  |  | A4A5 | -0.6 | 105 | 2.6 | 40.38462 | [6 empty] | 20.25316
23 |  | 10 | A10B6 | -8.8 | 294 | 5 | 58.8 |  |  |  |  | -14.32 | 335 | -23.39385 |  | 205.8659
11613 | QA | 4,3,5 | A5A6 | -6.04 | 1216 | 1.08 | 1125.926 | 13.6 | 1.01 | 13.46535
|  |  | A6A8 | -5.2 | 146 | 5 | 29.2
|  |  | B6B5 | -3.28 | 174 | 5 | 34.8
|  |  | A4A5 | -1.6 | 203 | 3.5 | 58
|  |  | A9A10 | 0 | 27 | 1.06 | 25.4717 | [6 empty] | #DIV/0!
23 |  | 11 | A10B6 | -8.6 |  |  | #DIV/0! |  |  |  |  | -14.79 | 335 | -22.65044 | -65.75989 | 217.4442
11622 | QA | 4,3,2, | A5A6 | -5.75 |  |  | #DIV/0! |  |  | #DIV/0!
|  |  | A6A8 | -5 |  |  | #DIV/0!
|  |  | B6B5 | -3.41 |  |  | #DIV/0! |  |  |  |  | -6.75 | -49.62963
|  |  | A4A5 | -1.49 |  |  | #DIV/0!
|  |  | A9A10 | 1 |  |  | #DIV/0!
23 |  | 12 | A10B6 | -9.03 |  |  | #DIV/0!
| QA | 4,3,2, | A5A6 |  |  |  | #DIV/0! |  |  | #DIV/0!
|  |  | A6A8 |  |  |  | #DIV/0!
|  |  | B6B5 |  |  |  | #DIV/0!
|  |  | A4A5 |  |  |  | #DIV/0!
#DIV/0!
23 |  | 13 | A10B6 | -9 |  |  | #DIV/0!
| QA | 4,3,2, | A5A6 | -5.28 |  |  | #DIV/0! |  |  | #DIV/0!
|  |  | A6A8 | -4.53 |  |  | #DIV/0!
|  |  | B6B5 | -2.92 |  |  | #DIV/0!
|  |  | A4A5 | -0.3 |  |  | #DIV/0!
#DIV/0!
23 |  | 14 | A10B6 | -8.6 |  |  | #DIV/0!
| QA |  | A5A6 |  |  |  | #DIV/0! |  |  | #DIV/0!
|  |  | A6A8 |  |  |  | #DIV/0!
|  |  | B6B5 |  |  |  | #DIV/0!
|  |  | A4A5 |  |  |  | #DIV/0!
#DIV/0!
23 |  | 15 | A10B6 |  |  |  | #DIV/0!
| QA |  | A5A6 |  |  |  | #DIV/0! |  |  | #DIV/0!
|  |  | A6A8 |  |  |  | #DIV/0!
|  |  | B6B5 |  |  |  | #DIV/0!
|  |  | A4A5 |  |  |  | #DIV/0!
#DIV/0!
23 |  | 16 | A10B6 |  |  |  | #DIV/0!
| QA |  | A5A6 |  |  |  | #DIV/0! |  |  | #DIV/0!
|  |  | A6A8 |  |  |  | #DIV/0!
|  |  | B6B5 |  |  |  | #DIV/0!
|  |  | A4A5 |  |  |  | #DIV/0!
#DIV/0!
23 |  | 17 | A10B6 |  |  |  | #DIV/0!
| QA |  | A5A6 |  |  |  | #DIV/0! |  |  | #DIV/0!
|  |  | A6A8 |  |  |  | #DIV/0!
|  |  | B6B5 |  |  |  | #DIV/0!
|  |  | A4A5 |  |  |  | #DIV/0!
#DIV/0!
23 |  | 18 | A10B6 |  |  |  | #DIV/0!
| QA |  | A5A6 |  |  |  | #DIV/0! |  |  | #DIV/0!
|  |  | A6A8 |  |  |  | #DIV/0!
|  |  | B6B5 |  |  |  | #DIV/0!
|  |  | A4A5 |  |  |  | #DIV/0!
|  |  | A9A10 |  |  | #DIV/0!
B6B5
|  |  | B4B3 |  |  |  | #DIV/0! | [6 empty] | 41.00611
23 |  | 19 | A10B6 | -8 | 840 | 6.6 | 127.2727 |  |  |  |  | -6.42 | 337 | -52.49221 | -162.9227 | 109.1838 | 227.8162
12415 | QA |  | A5A6 | -7.6 | 1140 | 3 | 380 |  |  | #DIV/0! |  | -12.41 | 5835 | -11.75463 | -36.48344
|  |  | A5A4 | -6.42 | 620 | 6 | 103.3333
|  |  | A6A8 | -5.99 | 340 | 6 | 56.66667
|  |  | A9A10 | -5.92 | 590 | 6 | 98.33333
|  |  | A4A2 | -5.49 | 2660 | 1.5 | 1773.333
|  |  | B2B3 | -5.2 | 370 | 5 | 74
|  |  | B4B3 | -3.8 | 350 | 3 | 116.6667
|  |  | B6B5 | -3.66 | 180 | 3 | 60
23 |  | 20 | B4B3 | -8.13 |  |  | #DIV/0!
12421 | QA |  | B3B2 | -7.83 |  |  | #DIV/0! |  |  | #DIV/0! |  |  |  | 41.86458
|  |  | A10B6 | -4.21 | 780 | 6 | 130 |  |  |  |  | -5.638 | 335 | -59.41823 | 130 | 131.3143 | 203.6857
|  |  | A6A5 | -3.52 | 1750 | 4 | 437.5 |  |  |  |  | -2.71 | 5835 | -53.82841 | -167.1507
|  |  | A5A4 | -2.33 |  |  | #DIV/0!
|  |  | A9A10 | -2 |  |  | #DIV/0!
|  |  | A6A8 | -2 |  |  | #DIV/0!
|  |  | A2A4 | -1.04 |  |  | #DIV/0!
|  |  | B6B5 | -0.782 |  |  | #DIV/0!
QA
| coil | 28
39.38523
23 |  | 21 | A10B6 | -8.08 | 1100 | 9 | 122.2222 |  |  |  |  | -6.91 | 335 | -48.48046 | 122.2222 | 108.1114 | 226.8886
12413 | QA |  | A6A5 | -7.5 | 1570 | 3.5 | 448.5714 |  |  | #DIV/0! |  | -2.87 | 5835 | -50.82753 | -157.7305
|  |  | A5A4 | -6.2 |  |  | #DIV/0!
|  |  | A6A8 | -5.93 |  |  | #DIV/0!
|  |  | A9A10 | -5.85 |  |  | #DIV/0!
|  |  | A2A4 | -5.36 |  |  | #DIV/0!
|  |  | B3B2 | -3.87 |  |  | #DIV/0!
|  |  | B4B3 | -3.6 |  |  | #DIV/0!
|  |  | B6B5 | -3.4 |  |  | #DIV/0!
23 |  | 22 | B4B3 | -8
12323 | QA | 10,4,3,2 | B3B2 | -6
23 |  | 23 | A2A4 | -7.8
| 12100 | QA | B2B3 | -8
|  | 24 | A2A4 | -7.84
|  |  | B2B3 | -7.62
|  | 27 | A2A4 | -7.74
|  |  | B2B3 | -7.74
|  | 28 | A2A4 | -7.79
B2B3
23 |  | 29 | B4B3 | -7.9
12417 |  |  | B3B2 | -7.7
|  |  | A10B6 | -3.9 | 780 | 6 | 130 | [6 empty] | 41.87807
|  |  | A6A5 | -3.2 | 1750 | 4 | 437.5 |  |  |  |  | -5.15 | 335 | -65.04854 | -201.9269 | 329.9992 | 5.000805
|  |  | A5A4 | -2.1 | [7 empty] | -2.2 | 5835 | -66.30682 | 218.75
|  |  | A6A8 | -2.1 | [9 empty] | 70.46791
|  |  | A9A10 | -1.7
|  |  | B6B5 | -0.95
23 |  | 33 | A10B6 | -11.08 | 861 | 12 | 71.75
11523 |  |  | A6A5 | -7.87 | 111 | 2.12 | 52.35849 | 1110 | 6.43 | 172.6283
|  |  | A6A8 | -7.3 | [9 empty] | 24.90671
|  |  | B6B5 | -5.36 | [7 empty] | -14.36 | 335 | -23.32869 | -67.20413 | 132.5037 | 202.4963
|  |  | A5A4 | -3.11 | [7 empty] | -5.33 | 5835 | -27.36867 | 172.6283
|  |  | A9A10 | -0.5 | [9 empty] | 59.92478
|  |  | B3B2 | -0.5
|  |  | B4B3 | 0.5
23 |  | 34 | A10B6 | -10.68 | 548 | 7.22 | 75.90028
12037 |  |  | A6A5 | -7.94
|  |  | A6A8 | -7.26 | [9 empty] | 25.22232
|  |  | B6B5 | -5.5 | [7 empty] | -12.76 | 335 | -26.25392 | -79.0046 | -118.5449 | 453.5449
|  |  | A5A4 | -5.17 | [7 empty] | -3.45 | 5835 | -42.28261 | 0
|  |  | B3B2 | -3.37 | [9 empty] | 0
|  |  | A2A4 | -3.37
|  |  | A9A10 | -1.34
|  |  | B4B3 | -0.8
23 |  | 35 | A2A4 | -7.98 | 1027 | 1.02 | 1006.863
11952 |  |  | B2B3 | -7.98 | 580 | 1.45 | 400
|  |  | B5B4 | -7.36 | 71 | 7 | 10.14286 |  |  |  | B4B5 | -9.91 | 131 | -13.21897
|  |  | A6A8 | -6.4 | [7 empty] | -4.12 | 335 | -81.31068 | -23.69897 | 100.5964 | 234.4036
|  |  | B6B5 | -6.02 | [7 empty] | -2.58 | 5835 | -56.5407 | 0
|  |  | A4A5 | -5.87 | [9 empty] | 0
|  |  | A5A6 | -5.47
|  |  | A9A10 | -4.48
|  |  | B4B3 | 1.21
23 |  | 36 | B6A10 | -10.176 | 427 | 4.74 | 90.08439
12010 |  |  | A6A5 | -7.7 | 1873 | 5.15 | 363.6893
|  |  | A6A8 | -6.98 | [9 empty] | 30.00313
|  |  | B6B5 | -5.19 | [7 empty] | -14.362 | 335 | -23.32544 | -70.03464 | -147.8254 | 482.8254
|  |  | A5A4 | -4.89 | [7 empty] | -3.53 | 5835 | -41.32436 | 0
|  |  | B3B2 | -1.52 | [9 empty] | 0
|  |  | A9A10 | -0.8
|  |  | B4B3 | -0.263
23 |  | 37 | B6A10 | -10.37 | 358 | 4.2 | 85.2381
11912 |  |  | A6A5 | -7.49 | 1952 | 5.56 | 351.0791
|  |  | A6A8 | -6.9 | [9 empty] | 28.6226
|  |  | B6B5 | -5.02 | [7 empty] | -15.167 | 335 | -22.08743 | -65.77636 | -148.494 | 483.494
|  |  | A5A4 | -4.04 | [7 empty] | -4.04 | 5835 | -36.10767 | 0
|  |  | B3B2 | -1.14 | [9 empty] | 0
|  |  | A9A10 | -0.553
|  |  | B4B3 | 0.168
23 |  | 38 | B2B3 | -8.39 | 2313 | 8.75 | 264.3429 | 14 turns
12000 |  |  | B3B4 | -8.07 | 539 | 8.75 | 61.6
|  |  | A6A5 | -4.01 | 1350 | 4.73 | 285.4123 | 5 turns | [5 empty] | 88.11429
|  |  | A8A6 | -3.33 | [7 empty] | #REF! | 335 | #REF! | #REF! | #REF! | #REF!
|  |  | B6A10 | -0.18 | [7 empty] | 0.4 | 5835 | 364.6875 | 0
|  |  | A5A4 | 0.2 | [9 empty] | 0
23 |  | 39 | A2A4 | -7.92 | 1656 | 2.85 | 581.0526
10370 |  |  | B2B3 | -7.92 | 551 | 1.85 | 297.8378
|  |  | B5B4 | -7 | [9 empty] | 224.1283
|  |  | B6B5 | -4.33 | [8 empty] | 1510 | #DIV/0! | #DIV/0! | #REF! | #REF!
|  |  | A4A5 | -4.07 | [7 empty] | -5.56 | 5835 | -26.23651 | 0
|  |  | A6A8 | -3.28 | [9 empty] | 0
|  |  | A5A6 | -3.57
|  |  | A9A10 | -0.97
23 |  | 40 | A2A4 | -7.75 | 1716 | 2.54 | 675.5906
10839 |  |  | B2B3 | 7.75 | 610 | 1.94 | 314.433
|  |  | B5B4 | -7.01 | [9 empty] | 249.3184
|  |  | B6B5 | -4.9 | [7 empty] | -6.51 | 335 | -51.45929 | -139.4418 | #REF! | #REF!
|  |  | A4A5 | -4.26 | [7 empty] | 26.77 | 5835 | 5.449197 | 0
|  |  | A6A8 | -3.85 | [9 empty] | 0
|  |  | A5A6 | -3.85
|  |  | A9A10 | -1.98

## Sheet2
Vtap | Time (ms) | Vtap | Time (ms)
A10B6 | -8.37 | A2A4 | -7.8
A5A6 | -7.7 | B2B3 | -8
A4A5 | -6.44
A6A8 | -6.1
A9A10 | -6.1
B6B5 | -3.94
A2A4 | -3.3
B4B3 | -0.038
B4B2 | 0.4

## Sheet1
TQS02c
Quench nr | Current (A) | Temperature (K) | Ramp rate(A/s) | Vtaps and QA | Strain gauges
1 | 12035 | 4.2 | 20 | data | data
2 | 12213 | 4.2 | 20 | data | data
3 | 12407 | 4.2 | 20 | data | data
4 | 12435 | 4.2 | 20 | data | data
5 | 12399 | 4.2 | 20 | data | data
6 | 12432 | 4.2 | 20 | data | data
7 | 12354 | 4.2 | 20 | data | data
8 | 12359 | 4.2 | 20 | data | data
9 | 11348 | 1.9 | 20 | data | data
10 | 11613 | 1.9 | 20 | data | data
11 | 11622 | 1.9 | 20 | data | data
12 | 11350 | 1.9 | 20 | data | data
13 | 11345 | 1.9 | 20 | data | data
14 | 11503 | 1.9 | 20 | data | data
15 | 11642 | 2.1 | 20 | data | data
16 | 11446 | 2.1 | 20 | data | data
17 | 11590 | 2.1 | 20 | data | data
18 | 12085 | 2.8 | 20 | data | data
19 | 12415 | 4.2 | 20 | data | data
20 | 12421 | 4.2 | 20 | data | data
21 | 12413 | 4.2 | 20 | data | data
22 | 12323 | 4.2 | 40 | data | data
23 | 12100 | 4.2 | 60 | data | data
24 | 11725 | 4.2 | 80 | data | data
25 | 11770 | 4.2 | 78 | data | data
26 | 11118 | 4.2 | 100 | data | data
27 | 10922 | 4.2 | 120 | data | data
28 | 10444 | 4.2 | 140 | data | data
29 | 12417 | 4.2 | 20 | data | data
30 | 12466 | 4.2 | 10 | data | data
31 | 12452 | 4.2 | 5 | data | data
32 | 11541 | 1.9 | 50 | data | data
33 | 11523 | 1.9 | 60 | data | data
34 | 12037 | 1.9 | 100 | data | data
35 | 11952 | 1.9 | 140 | data | data
36 | 12010 | 1.9 | 120 | data | data
37 | 11912 | 1.9 | 80 | data | data
38 | 12000 | 1.9 | 160 | data | data
39 | 10370 | 1.9 | 200 | data | data
40 | 10839 | 1.9 | 180 | data | data